## Sheet1
Experimental_index | DP_Group | Polymer_Composition | Polymer_MW | CL Ratio | Drug_Tm | Drug_Pka | Initial D/M ratio | DLC | SA-V | SE | Drug_Mw | Drug_TPSA | Drug_NHA | Drug_LogP | Time | T=0.25 | T=0.5 | T=1.0 | Release | Drug | Drug_SMILES | Polymer_Hydrophobicity | Polymer_Tg | Degradation_Rate
80 | 5-FU-PLGA | 1 | 104000 | 0 | 282.5 | 7.76 | 0.8 | 0.347 | 76.72634 | 0 | 130.078 | 65.72 | 5 | -0.7977 | 0 | 0.09124831 | 0.1861606 | 0.3509321 | 0 | 5 |  | 2.01 | 45 | 1.923077
80 | 5-FU-PLGA | 1 | 104000 | 0 | 282.5 | 7.76 | 0.8 | 0.347 | 76.72634 | 0 | 130.078 | 65.72 | 5 | -0.7977 | 0.260639 | 0.09124831 | 0.1861606 | 0.3509321 | 0.066493 | 5 |  | 2.01 | 45 | 1.923077
80 | 5-FU-PLGA | 1 | 104000 | 0 | 282.5 | 7.76 | 0.8 | 0.347 | 76.72634 | 0 | 130.078 | 65.72 | 5 | -0.7977 | 1.05983 | 0.09124831 | 0.1861606 | 0.3509321 | 0.402908 | 5 |  | 2.01 | 45 | 1.923077
80 | 5-FU-PLGA | 1 | 104000 | 0 | 282.5 | 7.76 | 0.8 | 0.347 | 76.72634 | 0 | 130.078 | 65.72 | 5 | -0.7977 | 2.08982 | 0.09124831 | 0.1861606 | 0.3509321 | 0.569291 | 5 |  | 2.01 | 45 | 1.923077
80 | 5-FU-PLGA | 1 | 104000 | 0 | 282.5 | 7.76 | 0.8 | 0.347 | 76.72634 | 0 | 130.078 | 65.72 | 5 | -0.7977 | 3.11353 | 0.09124831 | 0.1861606 | 0.3509321 | 0.685878 | 5 |  | 2.01 | 45 | 1.923077
80 | 5-FU-PLGA | 1 | 104000 | 0 | 282.5 | 7.76 | 0.8 | 0.347 | 76.72634 | 0 | 130.078 | 65.72 | 5 | -0.7977 | 4.13201 | 0.09124831 | 0.1861606 | 0.3509321 | 0.760969 | 5 |  | 2.01 | 45 | 1.923077
80 | 5-FU-PLGA | 1 | 104000 | 0 | 282.5 | 7.76 | 0.8 | 0.347 | 76.72634 | 0 | 130.078 | 65.72 | 5 | -0.7977 | 5.08481 | 0.09124831 | 0.1861606 | 0.3509321 | 0.815287 | 5 |  | 2.01 | 45 | 1.923077
80 | 5-FU-PLGA | 1 | 104000 | 0 | 282.5 | 7.76 | 0.8 | 0.347 | 76.72634 | 0 | 130.078 | 65.72 | 5 | -0.7977 | 6.09753 | 0.09124831 | 0.1861606 | 0.3509321 | 0.844733 | 5 |  | 2.01 | 45 | 1.923077
80 | 5-FU-PLGA | 1 | 104000 | 0 | 282.5 | 7.76 | 0.8 | 0.347 | 76.72634 | 0 | 130.078 | 65.72 | 5 | -0.7977 | 7.17071 | 0.09124831 | 0.1861606 | 0.3509321 | 0.853456 | 5 |  | 2.01 | 45 | 1.923077
80 | 5-FU-PLGA | 1 | 104000 | 0 | 282.5 | 7.76 | 0.8 | 0.347 | 76.72634 | 0 | 130.078 | 65.72 | 5 | -0.7977 | 8.11722 | 0.09124831 | 0.1861606 | 0.3509321 | 0.85798 | 5 |  | 2.01 | 45 | 1.923077
80 | 5-FU-PLGA | 1 | 104000 | 0 | 282.5 | 7.76 | 0.8 | 0.347 | 76.72634 | 0 | 130.078 | 65.72 | 5 | -0.7977 | 9.13099 | 0.09124831 | 0.1861606 | 0.3509321 | 0.895725 | 5 |  | 2.01 | 45 | 1.923077
80 | 5-FU-PLGA | 1 | 104000 | 0 | 282.5 | 7.76 | 0.8 | 0.347 | 76.72634 | 0 | 130.078 | 65.72 | 5 | -0.7977 | 10.1401 | 0.09124831 | 0.1861606 | 0.3509321 | 0.896123 | 5 |  | 2.01 | 45 | 1.923077
80 | 5-FU-PLGA | 1 | 104000 | 0 | 282.5 | 7.76 | 0.8 | 0.347 | 76.72634 | 0 | 130.078 | 65.72 | 5 | -0.7977 | 11.0871 | 0.09124831 | 0.1861606 | 0.3509321 | 0.904796 | 5 |  | 2.01 | 45 | 1.923077
80 | 5-FU-PLGA | 1 | 104000 | 0 | 282.5 | 7.76 | 0.8 | 0.347 | 76.72634 | 0 | 130.078 | 65.72 | 5 | -0.7977 | 12.1629 | 0.09124831 | 0.1861606 | 0.3509321 | 0.934267 | 5 |  | 2.01 | 45 | 1.923077
80 | 5-FU-PLGA | 1 | 104000 | 0 | 282.5 | 7.76 | 0.8 | 0.347 | 76.72634 | 0 | 130.078 | 65.72 | 5 | -0.7977 | 13.1078 | 0.09124831 | 0.1861606 | 0.3509321 | 0.926342 | 5 |  | 2.01 | 45 | 1.923077
80 | 5-FU-PLGA | 1 | 104000 | 0 | 282.5 | 7.76 | 0.8 | 0.347 | 76.72634 | 0 | 130.078 | 65.72 | 5 | -0.7977 | 14.1179 | 0.09124831 | 0.1861606 | 0.3509321 | 0.93504 | 5 |  | 2.01 | 45 | 1.923077
80 | 5-FU-PLGA | 1 | 104000 | 0 | 282.5 | 7.76 | 0.8 | 0.347 | 76.72634 | 0 | 130.078 | 65.72 | 5 | -0.7977 | 15.1911 | 0.09124831 | 0.1861606 | 0.3509321 | 0.943763 | 5 |  | 2.01 | 45 | 1.923077
80 | 5-FU-PLGA | 1 | 104000 | 0 | 282.5 | 7.76 | 0.8 | 0.347 | 76.72634 | 0 | 130.078 | 65.72 | 5 | -0.7977 | 16.1381 | 0.09124831 | 0.1861606 | 0.3509321 | 0.952436 | 5 |  | 2.01 | 45 | 1.923077
80 | 5-FU-PLGA | 1 | 104000 | 0 | 282.5 | 7.76 | 0.8 | 0.347 | 76.72634 | 0 | 130.078 | 65.72 | 5 | -0.7977 | 17.338 | 0.09124831 | 0.1861606 | 0.3509321 | 0.965358 | 5 |  | 2.01 | 45 | 1.923077
81 | 5-FU-PLGA | 1 | 104000 | 0 | 282.5 | 7.76 | 0.8 | 0.319 | 92.1659 | 0 | 130.078 | 65.72 | 5 | -0.7977 | 0 | 0.2734907 | 0.337835 | 0.4498698 | 0 | 5 |  | 2.01 | 45 | 1.923077
81 | 5-FU-PLGA | 1 | 104000 | 0 | 282.5 | 7.76 | 0.8 | 0.319 | 92.1659 | 0 | 130.078 | 65.72 | 5 | -0.7977 | 0.194432 | 0.2734907 | 0.337835 | 0.4498698 | 0.490448 | 5 |  | 2.01 | 45 | 1.923077
81 | 5-FU-PLGA | 1 | 104000 | 0 | 282.5 | 7.76 | 0.8 | 0.319 | 92.1659 | 0 | 130.078 | 65.72 | 5 | -0.7977 | 2.07988 | 0.2734907 | 0.337835 | 0.4498698 | 0.594587 | 5 |  | 2.01 | 45 | 1.923077
81 | 5-FU-PLGA | 1 | 104000 | 0 | 282.5 | 7.76 | 0.8 | 0.319 | 92.1659 | 0 | 130.078 | 65.72 | 5 | -0.7977 | 3.10202 | 0.2734907 | 0.337835 | 0.4498698 | 0.648905 | 5 |  | 2.01 | 45 | 1.923077
81 | 5-FU-PLGA | 1 | 104000 | 0 | 282.5 | 7.76 | 0.8 | 0.319 | 92.1659 | 0 | 130.078 | 65.72 | 5 | -0.7977 | 4.05482 | 0.2734907 | 0.337835 | 0.4498698 | 0.674226 | 5 |  | 2.01 | 45 | 1.923077
81 | 5-FU-PLGA | 1 | 104000 | 0 | 282.5 | 7.76 | 0.8 | 0.319 | 92.1659 | 0 | 130.078 | 65.72 | 5 | -0.7977 | 5.13008 | 0.2734907 | 0.337835 | 0.4498698 | 0.703672 | 5 |  | 2.01 | 45 | 1.923077
81 | 5-FU-PLGA | 1 | 104000 | 0 | 282.5 | 7.76 | 0.8 | 0.319 | 92.1659 | 0 | 130.078 | 65.72 | 5 | -0.7977 | 6.14281 | 0.2734907 | 0.337835 | 0.4498698 | 0.720644 | 5 |  | 2.01 | 45 | 1.923077
81 | 5-FU-PLGA | 1 | 104000 | 0 | 282.5 | 7.76 | 0.8 | 0.319 | 92.1659 | 0 | 130.078 | 65.72 | 5 | -0.7977 | 7.09089 | 0.2734907 | 0.337835 | 0.4498698 | 0.729342 | 5 |  | 2.01 | 45 | 1.923077
81 | 5-FU-PLGA | 1 | 104000 | 0 | 282.5 | 7.76 | 0.8 | 0.319 | 92.1659 | 0 | 130.078 | 65.72 | 5 | -0.7977 | 8.101 | 0.2734907 | 0.337835 | 0.4498698 | 0.771237 | 5 |  | 2.01 | 45 | 1.923077
81 | 5-FU-PLGA | 1 | 104000 | 0 | 282.5 | 7.76 | 0.8 | 0.319 | 92.1659 | 0 | 130.078 | 65.72 | 5 | -0.7977 | 9.11529 | 0.2734907 | 0.337835 | 0.4498698 | 0.77991 | 5 |  | 2.01 | 45 | 1.923077
81 | 5-FU-PLGA | 1 | 104000 | 0 | 282.5 | 7.76 | 0.8 | 0.319 | 92.1659 | 0 | 130.078 | 65.72 | 5 | -0.7977 | 10.0623 | 0.2734907 | 0.337835 | 0.4498698 | 0.796907 | 5 |  | 2.01 | 45 | 1.923077
81 | 5-FU-PLGA | 1 | 104000 | 0 | 282.5 | 7.76 | 0.8 | 0.319 | 92.1659 | 0 | 130.078 | 65.72 | 5 | -0.7977 | 11.0735 | 0.2734907 | 0.337835 | 0.4498698 | 0.830527 | 5 |  | 2.01 | 45 | 1.923077
81 | 5-FU-PLGA | 1 | 104000 | 0 | 282.5 | 7.76 | 0.8 | 0.319 | 92.1659 | 0 | 130.078 | 65.72 | 5 | -0.7977 | 12.1498 | 0.2734907 | 0.337835 | 0.4498698 | 0.830901 | 5 |  | 2.01 | 45 | 1.923077
81 | 5-FU-PLGA | 1 | 104000 | 0 | 282.5 | 7.76 | 0.8 | 0.319 | 92.1659 | 0 | 130.078 | 65.72 | 5 | -0.7977 | 13.0958 | 0.2734907 | 0.337835 | 0.4498698 | 0.856198 | 5 |  | 2.01 | 45 | 1.923077
81 | 5-FU-PLGA | 1 | 104000 | 0 | 282.5 | 7.76 | 0.8 | 0.319 | 92.1659 | 0 | 130.078 | 65.72 | 5 | -0.7977 | 14.108 | 0.2734907 | 0.337835 | 0.4498698 | 0.869095 | 5 |  | 2.01 | 45 | 1.923077
81 | 5-FU-PLGA | 1 | 104000 | 0 | 282.5 | 7.76 | 0.8 | 0.319 | 92.1659 | 0 | 130.078 | 65.72 | 5 | -0.7977 | 15.2448 | 0.2734907 | 0.337835 | 0.4498698 | 0.881918 | 5 |  | 2.01 | 45 | 1.923077
81 | 5-FU-PLGA | 1 | 104000 | 0 | 282.5 | 7.76 | 0.8 | 0.319 | 92.1659 | 0 | 130.078 | 65.72 | 5 | -0.7977 | 16.1923 | 0.2734907 | 0.337835 | 0.4498698 | 0.928012 | 5 |  | 2.01 | 45 | 1.923077
81 | 5-FU-PLGA | 1 | 104000 | 0 | 282.5 | 7.76 | 0.8 | 0.319 | 92.1659 | 0 | 130.078 | 65.72 | 5 | -0.7977 | 17.3333 | 0.2734907 | 0.337835 | 0.4498698 | 0.969806 | 5 |  | 2.01 | 45 | 1.923077
81 | 5-FU-PLGA | 1 | 104000 | 0 | 282.5 | 7.76 | 0.8 | 0.319 | 92.1659 | 0 | 130.078 | 65.72 | 5 | -0.7977 | 18.0953 | 0.2734907 | 0.337835 | 0.4498698 | 1.00345 | 5 |  | 2.01 | 45 | 1.923077
81 | 5-FU-PLGA | 1 | 104000 | 0 | 282.5 | 7.76 | 0.8 | 0.319 | 92.1659 | 0 | 130.078 | 65.72 | 5 | -0.7977 | 19.2347 | 0.2734907 | 0.337835 | 0.4498698 | 1.00345 | 5 |  | 2.01 | 45 | 1.923077
82 | 5-FU-PLGA | 1 | 104000 | 0 | 282.5 | 7.76 | 0.8 | 0.268 | 117.8782 | 0 | 130.078 | 65.72 | 5 | -0.7977 | 0 | 0.07413664 | 0.1233032 | 0.2152278 | 0 | 5 |  | 2.01 | 45 | 1.923077
82 | 5-FU-PLGA | 1 | 104000 | 0 | 282.5 | 7.76 | 0.8 | 0.268 | 117.8782 | 0 | 130.078 | 65.72 | 5 | -0.7977 | 0.325275 | 0.07413664 | 0.1233032 | 0.2152278 | 0.0789667 | 5 |  | 2.01 | 45 | 1.923077
82 | 5-FU-PLGA | 1 | 104000 | 0 | 282.5 | 7.76 | 0.8 | 0.268 | 117.8782 | 0 | 130.078 | 65.72 | 5 | -0.7977 | 1.04256 | 0.07413664 | 0.1233032 | 0.2152278 | 0.265972 | 5 |  | 2.01 | 45 | 1.923077
82 | 5-FU-PLGA | 1 | 104000 | 0 | 282.5 | 7.76 | 0.8 | 0.268 | 117.8782 | 0 | 130.078 | 65.72 | 5 | -0.7977 | 7.07676 | 0.07413664 | 0.1233032 | 0.2152278 | 0.608606 | 5 |  | 2.01 | 45 | 1.923077
82 | 5-FU-PLGA | 1 | 104000 | 0 | 282.5 | 7.76 | 0.8 | 0.268 | 117.8782 | 0 | 130.078 | 65.72 | 5 | -0.7977 | 8.08844 | 0.07413664 | 0.1233032 | 0.2152278 | 0.629752 | 5 |  | 2.01 | 45 | 1.923077
82 | 5-FU-PLGA | 1 | 104000 | 0 | 282.5 | 7.76 | 0.8 | 0.268 | 117.8782 | 0 | 130.078 | 65.72 | 5 | -0.7977 | 9.03966 | 0.07413664 | 0.1233032 | 0.2152278 | 0.671622 | 5 |  | 2.01 | 45 | 1.923077
82 | 5-FU-PLGA | 1 | 104000 | 0 | 282.5 | 7.76 | 0.8 | 0.268 | 117.8782 | 0 | 130.078 | 65.72 | 5 | -0.7977 | 10.1139 | 0.07413664 | 0.1233032 | 0.2152278 | 0.688644 | 5 |  | 2.01 | 45 | 1.923077
82 | 5-FU-PLGA | 1 | 104000 | 0 | 282.5 | 7.76 | 0.8 | 0.268 | 117.8782 | 0 | 130.078 | 65.72 | 5 | -0.7977 | 12.0757 | 0.07413664 | 0.1233032 | 0.2152278 | 0.743361 | 5 |  | 2.01 | 45 | 1.923077
82 | 5-FU-PLGA | 1 | 104000 | 0 | 282.5 | 7.76 | 0.8 | 0.268 | 117.8782 | 0 | 130.078 | 65.72 | 5 | -0.7977 | 16.1214 | 0.07413664 | 0.1233032 | 0.2152278 | 0.819649 | 5 |  | 2.01 | 45 | 1.923077
82 | 5-FU-PLGA | 1 | 104000 | 0 | 282.5 | 7.76 | 0.8 | 0.268 | 117.8782 | 0 | 130.078 | 65.72 | 5 | -0.7977 | 17.2603 | 0.07413664 | 0.1233032 | 0.2152278 | 0.849145 | 5 |  | 2.01 | 45 | 1.923077
82 | 5-FU-PLGA | 1 | 104000 | 0 | 282.5 | 7.76 | 0.8 | 0.268 | 117.8782 | 0 | 130.078 | 65.72 | 5 | -0.7977 | 18.1474 | 0.07413664 | 0.1233032 | 0.2152278 | 0.88269 | 5 |  | 2.01 | 45 | 1.923077
82 | 5-FU-PLGA | 1 | 104000 | 0 | 282.5 | 7.76 | 0.8 | 0.268 | 117.8782 | 0 | 130.078 | 65.72 | 5 | -0.7977 | 19.2258 | 0.07413664 | 0.1233032 | 0.2152278 | 0.932909 | 5 |  | 2.01 | 45 | 1.923077
82 | 5-FU-PLGA | 1 | 104000 | 0 | 282.5 | 7.76 | 0.8 | 0.268 | 117.8782 | 0 | 130.078 | 65.72 | 5 | -0.7977 | 20.1139 | 0.07413664 | 0.1233032 | 0.2152278 | 0.974754 | 5 |  | 2.01 | 45 | 1.923077
82 | 5-FU-PLGA | 1 | 104000 | 0 | 282.5 | 7.76 | 0.8 | 0.268 | 117.8782 | 0 | 130.078 | 65.72 | 5 | -0.7977 | 21.1267 | 0.07413664 | 0.1233032 | 0.2152278 | 1.0042 | 5 |  | 2.01 | 45 | 1.923077
83 | 5-FU-PLGA | 1 | 104000 | 0 | 282.5 | 7.76 | 0.8 | 0.24 | 152.6718 | 0 | 130.078 | 65.72 | 5 | -0.7977 | 0 | 0.08562214 | 0.1588455 | 0.2816163 | 0 | 5 |  | 2.01 | 45 | 1.923077
83 | 5-FU-PLGA | 1 | 104000 | 0 | 282.5 | 7.76 | 0.8 | 0.24 | 152.6718 | 0 | 130.078 | 65.72 | 5 | -0.7977 | 0.196002 | 0.08562214 | 0.1588455 | 0.2816163 | 0.0540194 | 5 |  | 2.01 | 45 | 1.923077
83 | 5-FU-PLGA | 1 | 104000 | 0 | 282.5 | 7.76 | 0.8 | 0.24 | 152.6718 | 0 | 130.078 | 65.72 | 5 | -0.7977 | 0.332602 | 0.08562214 | 0.1588455 | 0.2816163 | 0.137061 | 5 |  | 2.01 | 45 | 1.923077
83 | 5-FU-PLGA | 1 | 104000 | 0 | 282.5 | 7.76 | 0.8 | 0.24 | 152.6718 | 0 | 130.078 | 65.72 | 5 | -0.7977 | 1.10928 | 0.08562214 | 0.1588455 | 0.2816163 | 0.295044 | 5 |  | 2.01 | 45 | 1.923077
83 | 5-FU-PLGA | 1 | 104000 | 0 | 282.5 | 7.76 | 0.8 | 0.24 | 152.6718 | 0 | 130.078 | 65.72 | 5 | -0.7977 | 2.0736 | 0.08562214 | 0.1588455 | 0.2816163 | 0.440653 | 5 |  | 2.01 | 45 | 1.923077
83 | 5-FU-PLGA | 1 | 104000 | 0 | 282.5 | 7.76 | 0.8 | 0.24 | 152.6718 | 0 | 130.078 | 65.72 | 5 | -0.7977 | 3.1541 | 0.08562214 | 0.1588455 | 0.2816163 | 0.50747 | 5 |  | 2.01 | 45 | 1.923077
83 | 5-FU-PLGA | 1 | 104000 | 0 | 282.5 | 7.76 | 0.8 | 0.24 | 152.6718 | 0 | 130.078 | 65.72 | 5 | -0.7977 | 4.10637 | 0.08562214 | 0.1588455 | 0.2816163 | 0.557639 | 5 |  | 2.01 | 45 | 1.923077
83 | 5-FU-PLGA | 1 | 104000 | 0 | 282.5 | 7.76 | 0.8 | 0.24 | 152.6718 | 0 | 130.078 | 65.72 | 5 | -0.7977 | 4.99191 | 0.08562214 | 0.1588455 | 0.2816163 | 0.578736 | 5 |  | 2.01 | 45 | 1.923077
83 | 5-FU-PLGA | 1 | 104000 | 0 | 282.5 | 7.76 | 0.8 | 0.24 | 152.6718 | 0 | 130.078 | 65.72 | 5 | -0.7977 | 6.06927 | 0.08562214 | 0.1588455 | 0.2816163 | 0.620656 | 5 |  | 2.01 | 45 | 1.923077
83 | 5-FU-PLGA | 1 | 104000 | 0 | 282.5 | 7.76 | 0.8 | 0.24 | 152.6718 | 0 | 130.078 | 65.72 | 5 | -0.7977 | 7.07885 | 0.08562214 | 0.1588455 | 0.2816163 | 0.625204 | 5 |  | 2.01 | 45 | 1.923077
83 | 5-FU-PLGA | 1 | 104000 | 0 | 282.5 | 7.76 | 0.8 | 0.24 | 152.6718 | 0 | 130.078 | 65.72 | 5 | -0.7977 | 8.09053 | 0.08562214 | 0.1588455 | 0.2816163 | 0.646351 | 5 |  | 2.01 | 45 | 1.923077
83 | 5-FU-PLGA | 1 | 104000 | 0 | 282.5 | 7.76 | 0.8 | 0.24 | 152.6718 | 0 | 130.078 | 65.72 | 5 | -0.7977 | 9.04333 | 0.08562214 | 0.1588455 | 0.2816163 | 0.700669 | 5 |  | 2.01 | 45 | 1.923077
83 | 5-FU-PLGA | 1 | 104000 | 0 | 282.5 | 7.76 | 0.8 | 0.24 | 152.6718 | 0 | 130.078 | 65.72 | 5 | -0.7977 | 10.1175 | 0.08562214 | 0.1588455 | 0.2816163 | 0.717691 | 5 |  | 2.01 | 45 | 1.923077
83 | 5-FU-PLGA | 1 | 104000 | 0 | 282.5 | 7.76 | 0.8 | 0.24 | 152.6718 | 0 | 130.078 | 65.72 | 5 | -0.7977 | 11.0683 | 0.08562214 | 0.1588455 | 0.2816163 | 0.755411 | 5 |  | 2.01 | 45 | 1.923077
83 | 5-FU-PLGA | 1 | 104000 | 0 | 282.5 | 7.76 | 0.8 | 0.24 | 152.6718 | 0 | 130.078 | 65.72 | 5 | -0.7977 | 12.0784 | 0.08562214 | 0.1588455 | 0.2816163 | 0.764109 | 5 |  | 2.01 | 45 | 1.923077
83 | 5-FU-PLGA | 1 | 104000 | 0 | 282.5 | 7.76 | 0.8 | 0.24 | 152.6718 | 0 | 130.078 | 65.72 | 5 | -0.7977 | 13.09 | 0.08562214 | 0.1588455 | 0.2816163 | 0.785256 | 5 |  | 2.01 | 45 | 1.923077
83 | 5-FU-PLGA | 1 | 104000 | 0 | 282.5 | 7.76 | 0.8 | 0.24 | 152.6718 | 0 | 130.078 | 65.72 | 5 | -0.7977 | 14.1653 | 0.08562214 | 0.1588455 | 0.2816163 | 0.810577 | 5 |  | 2.01 | 45 | 1.923077
83 | 5-FU-PLGA | 1 | 104000 | 0 | 282.5 | 7.76 | 0.8 | 0.24 | 152.6718 | 0 | 130.078 | 65.72 | 5 | -0.7977 | 15.1759 | 0.08562214 | 0.1588455 | 0.2816163 | 0.823425 | 5 |  | 2.01 | 45 | 1.923077
83 | 5-FU-PLGA | 1 | 104000 | 0 | 282.5 | 7.76 | 0.8 | 0.24 | 152.6718 | 0 | 130.078 | 65.72 | 5 | -0.7977 | 16.062 | 0.08562214 | 0.1588455 | 0.2816163 | 0.848671 | 5 |  | 2.01 | 45 | 1.923077
83 | 5-FU-PLGA | 1 | 104000 | 0 | 282.5 | 7.76 | 0.8 | 0.24 | 152.6718 | 0 | 130.078 | 65.72 | 5 | -0.7977 | 17.265 | 0.08562214 | 0.1588455 | 0.2816163 | 0.886491 | 5 |  | 2.01 | 45 | 1.923077
83 | 5-FU-PLGA | 1 | 104000 | 0 | 282.5 | 7.76 | 0.8 | 0.24 | 152.6718 | 0 | 130.078 | 65.72 | 5 | -0.7977 | 18.0874 | 0.08562214 | 0.1588455 | 0.2816163 | 0.907563 | 5 |  | 2.01 | 45 | 1.923077
83 | 5-FU-PLGA | 1 | 104000 | 0 | 282.5 | 7.76 | 0.8 | 0.24 | 152.6718 | 0 | 130.078 | 65.72 | 5 | -0.7977 | 19.1664 | 0.08562214 | 0.1588455 | 0.2816163 | 0.961931 | 5 |  | 2.01 | 45 | 1.923077
83 | 5-FU-PLGA | 1 | 104000 | 0 | 282.5 | 7.76 | 0.8 | 0.24 | 152.6718 | 0 | 130.078 | 65.72 | 5 | -0.7977 | 20.0545 | 0.08562214 | 0.1588455 | 0.2816163 | 1.00378 | 5 |  | 2.01 | 45 | 1.923077
83 | 5-FU-PLGA | 1 | 104000 | 0 | 282.5 | 7.76 | 0.8 | 0.24 | 152.6718 | 0 | 130.078 | 65.72 | 5 | -0.7977 | 21.0646 | 0.08562214 | 0.1588455 | 0.2816163 | 1.01247 | 5 |  | 2.01 | 45 | 1.923077
84 | 5-FU-PLGA | 1 | 104000 | 0 | 282.5 | 8.02 | 0.8 | 0.176 | 210.5263 | 0 | 130.078 | 65.72 | 5 | -0.7977 | 0 | 0.06837685 | 0.1287513 | 0.2172831 | 0 | 5 |  | 2.01 | 45 | 1.923077
84 | 5-FU-PLGA | 1 | 104000 | 0 | 282.5 | 8.02 | 0.8 | 0.176 | 210.5263 | 0 | 130.078 | 65.72 | 5 | -0.7977 | 0.128346 | 0.06837685 | 0.1287513 | 0.2172831 | 0.0290964 | 5 |  | 2.01 | 45 | 1.923077
84 | 5-FU-PLGA | 1 | 104000 | 0 | 282.5 | 8.02 | 0.8 | 0.176 | 210.5263 | 0 | 130.078 | 65.72 | 5 | -0.7977 | 0.261686 | 0.06837685 | 0.1287513 | 0.2172831 | 0.0747922 | 5 |  | 2.01 | 45 | 1.923077
84 | 5-FU-PLGA | 1 | 104000 | 0 | 282.5 | 8.02 | 0.8 | 0.176 | 210.5263 | 0 | 130.078 | 65.72 | 5 | -0.7977 | 0.391482 | 0.06837685 | 0.1287513 | 0.2172831 | 0.103889 | 5 |  | 2.01 | 45 | 1.923077
84 | 5-FU-PLGA | 1 | 104000 | 0 | 282.5 | 8.02 | 0.8 | 0.176 | 210.5263 | 0 | 130.078 | 65.72 | 5 | -0.7977 | 1.16502 | 0.06837685 | 0.1287513 | 0.2172831 | 0.236975 | 5 |  | 2.01 | 45 | 1.923077
84 | 5-FU-PLGA | 1 | 104000 | 0 | 282.5 | 8.02 | 0.8 | 0.176 | 210.5263 | 0 | 130.078 | 65.72 | 5 | -0.7977 | 2.12724 | 0.06837685 | 0.1287513 | 0.2172831 | 0.365986 | 5 |  | 2.01 | 45 | 1.923077
84 | 5-FU-PLGA | 1 | 104000 | 0 | 282.5 | 8.02 | 0.8 | 0.176 | 210.5263 | 0 | 130.078 | 65.72 | 5 | -0.7977 | 3.14415 | 0.06837685 | 0.1287513 | 0.2172831 | 0.428628 | 5 |  | 2.01 | 45 | 1.923077
84 | 5-FU-PLGA | 1 | 104000 | 0 | 282.5 | 8.02 | 0.8 | 0.176 | 210.5263 | 0 | 130.078 | 65.72 | 5 | -0.7977 | 3.96768 | 0.06837685 | 0.1287513 | 0.2172831 | 0.457999 | 5 |  | 2.01 | 45 | 1.923077
84 | 5-FU-PLGA | 1 | 104000 | 0 | 282.5 | 8.02 | 0.8 | 0.176 | 210.5263 | 0 | 130.078 | 65.72 | 5 | -0.7977 | 5.04451 | 0.06837685 | 0.1287513 | 0.2172831 | 0.495769 | 5 |  | 2.01 | 45 | 1.923077
84 | 5-FU-PLGA | 1 | 104000 | 0 | 282.5 | 8.02 | 0.8 | 0.176 | 210.5263 | 0 | 130.078 | 65.72 | 5 | -0.7977 | 6.12396 | 0.06837685 | 0.1287513 | 0.2172831 | 0.554287 | 5 |  | 2.01 | 45 | 1.923077
84 | 5-FU-PLGA | 1 | 104000 | 0 | 282.5 | 8.02 | 0.8 | 0.176 | 210.5263 | 0 | 130.078 | 65.72 | 5 | -0.7977 | 7.13145 | 0.06837685 | 0.1287513 | 0.2172831 | 0.542237 | 5 |  | 2.01 | 45 | 1.923077
84 | 5-FU-PLGA | 1 | 104000 | 0 | 282.5 | 8.02 | 0.8 | 0.176 | 210.5263 | 0 | 130.078 | 65.72 | 5 | -0.7977 | 8.01752 | 0.06837685 | 0.1287513 | 0.2172831 | 0.567484 | 5 |  | 2.01 | 45 | 1.923077
84 | 5-FU-PLGA | 1 | 104000 | 0 | 282.5 | 8.02 | 0.8 | 0.176 | 210.5263 | 0 | 130.078 | 65.72 | 5 | -0.7977 | 9.16109 | 0.06837685 | 0.1287513 | 0.2172831 | 0.634326 | 5 |  | 2.01 | 45 | 1.923077
84 | 5-FU-PLGA | 1 | 104000 | 0 | 282.5 | 8.02 | 0.8 | 0.176 | 210.5263 | 0 | 130.078 | 65.72 | 5 | -0.7977 | 10.0472 | 0.06837685 | 0.1287513 | 0.2172831 | 0.659572 | 5 |  | 2.01 | 45 | 1.923077
84 | 5-FU-PLGA | 1 | 104000 | 0 | 282.5 | 8.02 | 0.8 | 0.176 | 210.5263 | 0 | 130.078 | 65.72 | 5 | -0.7977 | 11.0599 | 0.06837685 | 0.1287513 | 0.2172831 | 0.689018 | 5 |  | 2.01 | 45 | 1.923077
84 | 5-FU-PLGA | 1 | 104000 | 0 | 282.5 | 8.02 | 0.8 | 0.176 | 210.5263 | 0 | 130.078 | 65.72 | 5 | -0.7977 | 12.1367 | 0.06837685 | 0.1287513 | 0.2172831 | 0.726788 | 5 |  | 2.01 | 45 | 1.923077
84 | 5-FU-PLGA | 1 | 104000 | 0 | 282.5 | 8.02 | 0.8 | 0.176 | 210.5263 | 0 | 130.078 | 65.72 | 5 | -0.7977 | 13.0223 | 0.06837685 | 0.1287513 | 0.2172831 | 0.747885 | 5 |  | 2.01 | 45 | 1.923077
84 | 5-FU-PLGA | 1 | 104000 | 0 | 282.5 | 8.02 | 0.8 | 0.176 | 210.5263 | 0 | 130.078 | 65.72 | 5 | -0.7977 | 14.1616 | 0.06837685 | 0.1287513 | 0.2172831 | 0.78153 | 5 |  | 2.01 | 45 | 1.923077
84 | 5-FU-PLGA | 1 | 104000 | 0 | 282.5 | 8.02 | 0.8 | 0.176 | 210.5263 | 0 | 130.078 | 65.72 | 5 | -0.7977 | 15.1733 | 0.06837685 | 0.1287513 | 0.2172831 | 0.802677 | 5 |  | 2.01 | 45 | 1.923077
84 | 5-FU-PLGA | 1 | 104000 | 0 | 282.5 | 8.02 | 0.8 | 0.176 | 210.5263 | 0 | 130.078 | 65.72 | 5 | -0.7977 | 16.123 | 0.06837685 | 0.1287513 | 0.2172831 | 0.832098 | 5 |  | 2.01 | 45 | 1.923077
84 | 5-FU-PLGA | 1 | 104000 | 0 | 282.5 | 8.02 | 0.8 | 0.176 | 210.5263 | 0 | 130.078 | 65.72 | 5 | -0.7977 | 17.2634 | 0.06837685 | 0.1287513 | 0.2172831 | 0.874042 | 5 |  | 2.01 | 45 | 1.923077
84 | 5-FU-PLGA | 1 | 104000 | 0 | 282.5 | 8.02 | 0.8 | 0.176 | 210.5263 | 0 | 130.078 | 65.72 | 5 | -0.7977 | 18.1489 | 0.06837685 | 0.1287513 | 0.2172831 | 0.895139 | 5 |  | 2.01 | 45 | 1.923077
84 | 5-FU-PLGA | 1 | 104000 | 0 | 282.5 | 8.02 | 0.8 | 0.176 | 210.5263 | 0 | 130.078 | 65.72 | 5 | -0.7977 | 19.2279 | 0.06837685 | 0.1287513 | 0.2172831 | 0.949507 | 5 |  | 2.01 | 45 | 1.923077
84 | 5-FU-PLGA | 1 | 104000 | 0 | 282.5 | 8.02 | 0.8 | 0.176 | 210.5263 | 0 | 130.078 | 65.72 | 5 | -0.7977 | 20.178 | 0.06837685 | 0.1287513 | 0.2172831 | 0.983078 | 5 |  | 2.01 | 45 | 1.923077
84 | 5-FU-PLGA | 1 | 104000 | 0 | 282.5 | 8.02 | 0.8 | 0.176 | 210.5263 | 0 | 130.078 | 65.72 | 5 | -0.7977 | 21.1267 | 0.06837685 | 0.1287513 | 0.2172831 | 1.0042 | 5 |  | 2.01 | 45 | 1.923077
85 | 5-FU-PLGA | 1 | 104000 | 0 | 282.5 | 8.02 | 0.8 | 0.261 | 127.3885 | 0 | 130.078 | 65.72 | 5 | -0.7977 | 0 | 0.1067055 | 0.1923516 | 0.3346872 | 0 | 5 |  | 2.01 | 45 | 1.923077
85 | 5-FU-PLGA | 1 | 104000 | 0 | 282.5 | 8.02 | 0.8 | 0.261 | 127.3885 | 0 | 130.078 | 65.72 | 5 | -0.7977 | 0.0693467 | 0.1067055 | 0.1923516 | 0.3346872 | 0.0498199 | 5 |  | 2.01 | 45 | 1.923077
85 | 5-FU-PLGA | 1 | 104000 | 0 | 282.5 | 8.02 | 0.8 | 0.261 | 127.3885 | 0 | 130.078 | 65.72 | 5 | -0.7977 | 0.398809 | 0.1067055 | 0.1923516 | 0.3346872 | 0.161983 | 5 |  | 2.01 | 45 | 1.923077
85 | 5-FU-PLGA | 1 | 104000 | 0 | 282.5 | 8.02 | 0.8 | 0.261 | 127.3885 | 0 | 130.078 | 65.72 | 5 | -0.7977 | 0.987339 | 0.1067055 | 0.1923516 | 0.3346872 | 0.328191 | 5 |  | 2.01 | 45 | 1.923077
85 | 5-FU-PLGA | 1 | 104000 | 0 | 282.5 | 8.02 | 0.8 | 0.261 | 127.3885 | 0 | 130.078 | 65.72 | 5 | -0.7977 | 2.08249 | 0.1067055 | 0.1923516 | 0.3346872 | 0.511196 | 5 |  | 2.01 | 45 | 1.923077
85 | 5-FU-PLGA | 1 | 104000 | 0 | 282.5 | 8.02 | 0.8 | 0.261 | 127.3885 | 0 | 130.078 | 65.72 | 5 | -0.7977 | 3.03948 | 0.1067055 | 0.1923516 | 0.3346872 | 0.598712 | 5 |  | 2.01 | 45 | 1.923077
85 | 5-FU-PLGA | 1 | 104000 | 0 | 282.5 | 8.02 | 0.8 | 0.261 | 127.3885 | 0 | 130.078 | 65.72 | 5 | -0.7977 | 4.11788 | 0.1067055 | 0.1923516 | 0.3346872 | 0.64893 | 5 |  | 2.01 | 45 | 1.923077
85 | 5-FU-PLGA | 1 | 104000 | 0 | 282.5 | 8.02 | 0.8 | 0.261 | 127.3885 | 0 | 130.078 | 65.72 | 5 | -0.7977 | 5.13218 | 0.1067055 | 0.1923516 | 0.3346872 | 0.690825 | 5 |  | 2.01 | 45 | 1.923077
85 | 5-FU-PLGA | 1 | 104000 | 0 | 282.5 | 8.02 | 0.8 | 0.261 | 127.3885 | 0 | 130.078 | 65.72 | 5 | -0.7977 | 6.14438 | 0.1067055 | 0.1923516 | 0.3346872 | 0.716121 | 5 |  | 2.01 | 45 | 1.923077
85 | 5-FU-PLGA | 1 | 104000 | 0 | 282.5 | 8.02 | 0.8 | 0.261 | 127.3885 | 0 | 130.078 | 65.72 | 5 | -0.7977 | 7.09299 | 0.1067055 | 0.1923516 | 0.3346872 | 0.737243 | 5 |  | 2.01 | 45 | 1.923077
85 | 5-FU-PLGA | 1 | 104000 | 0 | 282.5 | 8.02 | 0.8 | 0.261 | 127.3885 | 0 | 130.078 | 65.72 | 5 | -0.7977 | 8.04003 | 0.1067055 | 0.1923516 | 0.3346872 | 0.745916 | 5 |  | 2.01 | 45 | 1.923077
85 | 5-FU-PLGA | 1 | 104000 | 0 | 282.5 | 8.02 | 0.8 | 0.261 | 127.3885 | 0 | 130.078 | 65.72 | 5 | -0.7977 | 9.11791 | 0.1067055 | 0.1923516 | 0.3346872 | 0.791985 | 5 |  | 2.01 | 45 | 1.923077
85 | 5-FU-PLGA | 1 | 104000 | 0 | 282.5 | 8.02 | 0.8 | 0.261 | 127.3885 | 0 | 130.078 | 65.72 | 5 | -0.7977 | 10.128 | 0.1067055 | 0.1923516 | 0.3346872 | 0.800683 | 5 |  | 2.01 | 45 | 1.923077
85 | 5-FU-PLGA | 1 | 104000 | 0 | 282.5 | 8.02 | 0.8 | 0.261 | 127.3885 | 0 | 130.078 | 65.72 | 5 | -0.7977 | 11.0766 | 0.1067055 | 0.1923516 | 0.3346872 | 0.821805 | 5 |  | 2.01 | 45 | 1.923077
85 | 5-FU-PLGA | 1 | 104000 | 0 | 282.5 | 8.02 | 0.8 | 0.261 | 127.3885 | 0 | 130.078 | 65.72 | 5 | -0.7977 | 12.1503 | 0.1067055 | 0.1923516 | 0.3346872 | 0.834677 | 5 |  | 2.01 | 45 | 1.923077
85 | 5-FU-PLGA | 1 | 104000 | 0 | 282.5 | 8.02 | 0.8 | 0.261 | 127.3885 | 0 | 130.078 | 65.72 | 5 | -0.7977 | 13.0984 | 0.1067055 | 0.1923516 | 0.3346872 | 0.851649 | 5 |  | 2.01 | 45 | 1.923077
85 | 5-FU-PLGA | 1 | 104000 | 0 | 282.5 | 8.02 | 0.8 | 0.261 | 127.3885 | 0 | 130.078 | 65.72 | 5 | -0.7977 | 14.1101 | 0.1067055 | 0.1923516 | 0.3346872 | 0.872796 | 5 |  | 2.01 | 45 | 1.923077
85 | 5-FU-PLGA | 1 | 104000 | 0 | 282.5 | 8.02 | 0.8 | 0.261 | 127.3885 | 0 | 130.078 | 65.72 | 5 | -0.7977 | 15.1838 | 0.1067055 | 0.1923516 | 0.3346872 | 0.885668 | 5 |  | 2.01 | 45 | 1.923077
85 | 5-FU-PLGA | 1 | 104000 | 0 | 282.5 | 8.02 | 0.8 | 0.261 | 127.3885 | 0 | 130.078 | 65.72 | 5 | -0.7977 | 16.1319 | 0.1067055 | 0.1923516 | 0.3346872 | 0.902641 | 5 |  | 2.01 | 45 | 1.923077
85 | 5-FU-PLGA | 1 | 104000 | 0 | 282.5 | 8.02 | 0.8 | 0.261 | 127.3885 | 0 | 130.078 | 65.72 | 5 | -0.7977 | 17.3348 | 0.1067055 | 0.1923516 | 0.3346872 | 0.94046 | 5 |  | 2.01 | 45 | 1.923077
85 | 5-FU-PLGA | 1 | 104000 | 0 | 282.5 | 8.02 | 0.8 | 0.261 | 127.3885 | 0 | 130.078 | 65.72 | 5 | -0.7977 | 18.1578 | 0.1067055 | 0.1923516 | 0.3346872 | 0.965682 | 5 |  | 2.01 | 45 | 1.923077
85 | 5-FU-PLGA | 1 | 104000 | 0 | 282.5 | 8.02 | 0.8 | 0.261 | 127.3885 | 0 | 130.078 | 65.72 | 5 | -0.7977 | 19.1716 | 0.1067055 | 0.1923516 | 0.3346872 | 1.00343 | 5 |  | 2.01 | 45 | 1.923077
19 | ACE-PVL-co-PAVL | 0 | 15000 | 0.18 | 170 | 9.46 | 1 | 0.1 | 2.4848 | 0.5 | 151.165 | 49.33 | 3 | 1.3506 | 0 | 0.1970234 | 0.3824924 | 0.6637409 | 0 | ACE | CC(=O)C1=CC2=C(C=C1)SC3=CC=CC=C3N2CCCN(C)C | 2 | 45 | 13.33333
19 | ACE-PVL-co-PAVL | 0 | 15000 | 0.18 | 170 | 9.46 | 1 | 0.1 | 2.4848 | 0.5 | 151.165 | 49.33 | 3 | 1.3506 | 0.2392607 | 0.1970234 | 0.3824924 | 0.6637409 | 0.09956267 | ACE | CC(=O)C1=CC2=C(C=C1)SC3=CC=CC=C3N2CCCN(C)C | 2 | 45 | 13.33333
19 | ACE-PVL-co-PAVL | 0 | 15000 | 0.18 | 170 | 9.46 | 1 | 0.1 | 2.4848 | 0.5 | 151.165 | 49.33 | 3 | 1.3506 | 0.310043 | 0.1970234 | 0.3824924 | 0.6637409 | 0.3129732 | ACE | CC(=O)C1=CC2=C(C=C1)SC3=CC=CC=C3N2CCCN(C)C | 2 | 45 | 13.33333
19 | ACE-PVL-co-PAVL | 0 | 15000 | 0.18 | 170 | 9.46 | 1 | 0.1 | 2.4848 | 0.5 | 151.165 | 49.33 | 3 | 1.3506 | 0.5495408 | 0.1970234 | 0.3824924 | 0.6637409 | 0.4186503 | ACE | CC(=O)C1=CC2=C(C=C1)SC3=CC=CC=C3N2CCCN(C)C | 2 | 45 | 13.33333
19 | ACE-PVL-co-PAVL | 0 | 15000 | 0.18 | 170 | 9.46 | 1 | 0.1 | 2.4848 | 0.5 | 151.165 | 49.33 | 3 | 1.3506 | 1.447539 | 0.1970234 | 0.3824924 | 0.6637409 | 0.8129071 | ACE | CC(=O)C1=CC2=C(C=C1)SC3=CC=CC=C3N2CCCN(C)C | 2 | 45 | 13.33333
19 | ACE-PVL-co-PAVL | 0 | 15000 | 0.18 | 170 | 9.46 | 1 | 0.1 | 2.4848 | 0.5 | 151.165 | 49.33 | 3 | 1.3506 | 2.212035 | 0.1970234 | 0.3824924 | 0.6637409 | 0.9185538 | ACE | CC(=O)C1=CC2=C(C=C1)SC3=CC=CC=C3N2CCCN(C)C | 2 | 45 | 13.33333
19 | ACE-PVL-co-PAVL | 0 | 15000 | 0.18 | 170 | 9.46 | 1 | 0.1 | 2.4848 | 0.5 | 151.165 | 49.33 | 3 | 1.3506 | 3.263099 | 0.1970234 | 0.3824924 | 0.6637409 | 0.9367854 | ACE | CC(=O)C1=CC2=C(C=C1)SC3=CC=CC=C3N2CCCN(C)C | 2 | 45 | 13.33333
19 | ACE-PVL-co-PAVL | 0 | 15000 | 0.18 | 170 | 9.46 | 1 | 0.1 | 2.4848 | 0.5 | 151.165 | 49.33 | 3 | 1.3506 | 6.180467 | 0.1970234 | 0.3824924 | 0.6637409 | 0.9488111 | ACE | CC(=O)C1=CC2=C(C=C1)SC3=CC=CC=C3N2CCCN(C)C | 2 | 45 | 13.33333
19 | ACE-PVL-co-PAVL | 0 | 15000 | 0.18 | 170 | 9.46 | 1 | 0.1 | 2.4848 | 0.5 | 151.165 | 49.33 | 3 | 1.3506 | 7.172486 | 0.1970234 | 0.3824924 | 0.6637409 | 0.9548511 | ACE | CC(=O)C1=CC2=C(C=C1)SC3=CC=CC=C3N2CCCN(C)C | 2 | 45 | 13.33333
26 | ACE-PVL-co-PAVL | 0 | 39000 | 0.07 | 170 | 9.46 | 1 | 0.1 | 2.4848 | 0.5 | 151.165 | 49.33 | 3 | 1.3506 | 0 | 0.1396852 | 0.2957241 | 0.5675545 | 0 | ACE | CC(=O)C1=CC2=C(C=C1)SC3=CC=CC=C3N2CCCN(C)C | 2 | 45 | 5.128205
26 | ACE-PVL-co-PAVL | 0 | 39000 | 0.07 | 170 | 9.46 | 1 | 0.1 | 2.4848 | 0.5 | 151.165 | 49.33 | 3 | 1.3506 | 0.1897116 | 0.1396852 | 0.2957241 | 0.5675545 | 0.04750449 | ACE | CC(=O)C1=CC2=C(C=C1)SC3=CC=CC=C3N2CCCN(C)C | 2 | 45 | 5.128205
26 | ACE-PVL-co-PAVL | 0 | 39000 | 0.07 | 170 | 9.46 | 1 | 0.1 | 2.4848 | 0.5 | 151.165 | 49.33 | 3 | 1.3506 | 0.4637541 | 0.1396852 | 0.2957241 | 0.5675545 | 0.2829087 | ACE | CC(=O)C1=CC2=C(C=C1)SC3=CC=CC=C3N2CCCN(C)C | 2 | 45 | 5.128205
26 | ACE-PVL-co-PAVL | 0 | 39000 | 0.07 | 170 | 9.46 | 1 | 0.1 | 2.4848 | 0.5 | 151.165 | 49.33 | 3 | 1.3506 | 0.5969362 | 0.1396852 | 0.2957241 | 0.5675545 | 0.3692936 | ACE | CC(=O)C1=CC2=C(C=C1)SC3=CC=CC=C3N2CCCN(C)C | 2 | 45 | 5.128205
26 | ACE-PVL-co-PAVL | 0 | 39000 | 0.07 | 170 | 9.46 | 1 | 0.1 | 2.4848 | 0.5 | 151.165 | 49.33 | 3 | 1.3506 | 1.441702 | 0.1396852 | 0.2957241 | 0.5675545 | 0.7601702 | ACE | CC(=O)C1=CC2=C(C=C1)SC3=CC=CC=C3N2CCCN(C)C | 2 | 45 | 5.128205
26 | ACE-PVL-co-PAVL | 0 | 39000 | 0.07 | 170 | 9.46 | 1 | 0.1 | 2.4848 | 0.5 | 151.165 | 49.33 | 3 | 1.3506 | 2.253636 | 0.1396852 | 0.2957241 | 0.5675545 | 0.8832303 | ACE | CC(=O)C1=CC2=C(C=C1)SC3=CC=CC=C3N2CCCN(C)C | 2 | 45 | 5.128205
26 | ACE-PVL-co-PAVL | 0 | 39000 | 0.07 | 170 | 9.46 | 1 | 0.1 | 2.4848 | 0.5 | 151.165 | 49.33 | 3 | 1.3506 | 3.360662 | 0.1396852 | 0.2957241 | 0.5675545 | 0.9133995 | ACE | CC(=O)C1=CC2=C(C=C1)SC3=CC=CC=C3N2CCCN(C)C | 2 | 45 | 5.128205
26 | ACE-PVL-co-PAVL | 0 | 39000 | 0.07 | 170 | 9.46 | 1 | 0.1 | 2.4848 | 0.5 | 151.165 | 49.33 | 3 | 1.3506 | 5.142468 | 0.1396852 | 0.2957241 | 0.5675545 | 0.9478468 | ACE | CC(=O)C1=CC2=C(C=C1)SC3=CC=CC=C3N2CCCN(C)C | 2 | 45 | 5.128205
26 | ACE-PVL-co-PAVL | 0 | 39000 | 0.07 | 170 | 9.46 | 1 | 0.1 | 2.4848 | 0.5 | 151.165 | 49.33 | 3 | 1.3506 | 6.002723 | 0.1396852 | 0.2957241 | 0.5675545 | 0.9650723 | ACE | CC(=O)C1=CC2=C(C=C1)SC3=CC=CC=C3N2CCCN(C)C | 2 | 45 | 5.128205
26 | ACE-PVL-co-PAVL | 0 | 39000 | 0.07 | 170 | 9.46 | 1 | 0.1 | 2.4848 | 0.5 | 151.165 | 49.33 | 3 | 1.3506 | 7.290988 | 0.1396852 | 0.2957241 | 0.5675545 | 0.9736322 | ACE | CC(=O)C1=CC2=C(C=C1)SC3=CC=CC=C3N2CCCN(C)C | 2 | 45 | 5.128205
9 | CAF-PLGA | 1 | 46000 | 0 | 236 | 14 | 0.1084044 | 0.059 | 97.08738 | 0 | 194.194 | 61.82 | 6 | -1.0293 | 0 | 0.04422521 | 0.08100951 | 0.1247953 | 0 | CAF | C1=CC(=CC=C1C(C(CO)NC(=O)C(Cl)Cl)O)[N+](=O)[O-] | 2.01 | 45 | 4.347826
9 | CAF-PLGA | 1 | 46000 | 0 | 236 | 14 | 0.1084044 | 0.059 | 97.08738 | 0 | 194.194 | 61.82 | 6 | -1.0293 | 0.08791209 | 0.04422521 | 0.08100951 | 0.1247953 | 0.005614554 | CAF | C1=CC(=CC=C1C(C(CO)NC(=O)C(Cl)Cl)O)[N+](=O)[O-] | 2.01 | 45 | 4.347826
9 | CAF-PLGA | 1 | 46000 | 0 | 236 | 14 | 0.1084044 | 0.059 | 97.08738 | 0 | 194.194 | 61.82 | 6 | -1.0293 | 0.1318681 | 0.04422521 | 0.08100951 | 0.1247953 | 0.03079386 | CAF | C1=CC(=CC=C1C(C(CO)NC(=O)C(Cl)Cl)O)[N+](=O)[O-] | 2.01 | 45 | 4.347826
9 | CAF-PLGA | 1 | 46000 | 0 | 236 | 14 | 0.1084044 | 0.059 | 97.08738 | 0 | 194.194 | 61.82 | 6 | -1.0293 | 0.3076923 | 0.04422521 | 0.08100951 | 0.1247953 | 0.05317819 | CAF | C1=CC(=CC=C1C(C(CO)NC(=O)C(Cl)Cl)O)[N+](=O)[O-] | 2.01 | 45 | 4.347826
9 | CAF-PLGA | 1 | 46000 | 0 | 236 | 14 | 0.1084044 | 0.059 | 97.08738 | 0 | 194.194 | 61.82 | 6 | -1.0293 | 0.967033 | 0.04422521 | 0.08100951 | 0.1247953 | 0.1231139 | CAF | C1=CC(=CC=C1C(C(CO)NC(=O)C(Cl)Cl)O)[N+](=O)[O-] | 2.01 | 45 | 4.347826
9 | CAF-PLGA | 1 | 46000 | 0 | 236 | 14 | 0.1084044 | 0.059 | 97.08738 | 0 | 194.194 | 61.82 | 6 | -1.0293 | 1.230769 | 0.04422521 | 0.08100951 | 0.1247953 | 0.1398836 | CAF | C1=CC(=CC=C1C(C(CO)NC(=O)C(Cl)Cl)O)[N+](=O)[O-] | 2.01 | 45 | 4.347826
9 | CAF-PLGA | 1 | 46000 | 0 | 236 | 14 | 0.1084044 | 0.059 | 97.08738 | 0 | 194.194 | 61.82 | 6 | -1.0293 | 2.021978 | 0.04422521 | 0.08100951 | 0.1247953 | 0.190193 | CAF | C1=CC(=CC=C1C(C(CO)NC(=O)C(Cl)Cl)O)[N+](=O)[O-] | 2.01 | 45 | 4.347826
9 | CAF-PLGA | 1 | 46000 | 0 | 236 | 14 | 0.1084044 | 0.059 | 97.08738 | 0 | 194.194 | 61.82 | 6 | -1.0293 | 3.032967 | 0.04422521 | 0.08100951 | 0.1247953 | 0.2432727 | CAF | C1=CC(=CC=C1C(C(CO)NC(=O)C(Cl)Cl)O)[N+](=O)[O-] | 2.01 | 45 | 4.347826
9 | CAF-PLGA | 1 | 46000 | 0 | 236 | 14 | 0.1084044 | 0.059 | 97.08738 | 0 | 194.194 | 61.82 | 6 | -1.0293 | 4 | 0.04422521 | 0.08100951 | 0.1247953 | 0.3243697 | CAF | C1=CC(=CC=C1C(C(CO)NC(=O)C(Cl)Cl)O)[N+](=O)[O-] | 2.01 | 45 | 4.347826
9 | CAF-PLGA | 1 | 46000 | 0 | 236 | 14 | 0.1084044 | 0.059 | 97.08738 | 0 | 194.194 | 61.82 | 6 | -1.0293 | 6.989011 | 0.04422521 | 0.08100951 | 0.1247953 | 0.5620464 | CAF | C1=CC(=CC=C1C(C(CO)NC(=O)C(Cl)Cl)O)[N+](=O)[O-] | 2.01 | 45 | 4.347826
9 | CAF-PLGA | 1 | 46000 | 0 | 236 | 14 | 0.1084044 | 0.059 | 97.08738 | 0 | 194.194 | 61.82 | 6 | -1.0293 | 8 | 0.04422521 | 0.08100951 | 0.1247953 | 0.6991597 | CAF | C1=CC(=CC=C1C(C(CO)NC(=O)C(Cl)Cl)O)[N+](=O)[O-] | 2.01 | 45 | 4.347826
9 | CAF-PLGA | 1 | 46000 | 0 | 236 | 14 | 0.1084044 | 0.059 | 97.08738 | 0 | 194.194 | 61.82 | 6 | -1.0293 | 8.923077 | 0.04422521 | 0.08100951 | 0.1247953 | 0.8642965 | CAF | C1=CC(=CC=C1C(C(CO)NC(=O)C(Cl)Cl)O)[N+](=O)[O-] | 2.01 | 45 | 4.347826
9 | CAF-PLGA | 1 | 46000 | 0 | 236 | 14 | 0.1084044 | 0.059 | 97.08738 | 0 | 194.194 | 61.82 | 6 | -1.0293 | 10.02198 | 0.04422521 | 0.08100951 | 0.1247953 | 0.9565796 | CAF | C1=CC(=CC=C1C(C(CO)NC(=O)C(Cl)Cl)O)[N+](=O)[O-] | 2.01 | 45 | 4.347826
9 | CAF-PLGA | 1 | 46000 | 0 | 236 | 14 | 0.1084044 | 0.059 | 97.08738 | 0 | 194.194 | 61.82 | 6 | -1.0293 | 13.97802 | 0.04422521 | 0.08100951 | 0.1247953 | 0.9952412 | CAF | C1=CC(=CC=C1C(C(CO)NC(=O)C(Cl)Cl)O)[N+](=O)[O-] | 2.01 | 45 | 4.347826
9 | CAF-PLGA | 1 | 46000 | 0 | 236 | 14 | 0.1084044 | 0.059 | 97.08738 | 0 | 194.194 | 61.82 | 6 | -1.0293 | 16 | 0.04422521 | 0.08100951 | 0.1247953 | 1.003361 | CAF | C1=CC(=CC=C1C(C(CO)NC(=O)C(Cl)Cl)O)[N+](=O)[O-] | 2.01 | 45 | 4.347826
9 | CAF-PLGA | 1 | 46000 | 0 | 236 | 14 | 0.1084044 | 0.059 | 97.08738 | 0 | 194.194 | 61.82 | 6 | -1.0293 | 17.05495 | 0.04422521 | 0.08100951 | 0.1247953 | 1.003514 | CAF | C1=CC(=CC=C1C(C(CO)NC(=O)C(Cl)Cl)O)[N+](=O)[O-] | 2.01 | 45 | 4.347826
10 | CAF-PLGA | 1 | 46000 | 0 | 236 | 14 | 0.1161319 | 0.055 | 63.76196 | 0 | 194.194 | 61.82 | 6 | -1.0293 | 0 | 0.03190024 | 0.06139457 | 0.1083519 | 0 | CAF | C1=CC(=CC=C1C(C(CO)NC(=O)C(Cl)Cl)O)[N+](=O)[O-] | 2.01 | 45 | 4.347826
10 | CAF-PLGA | 1 | 46000 | 0 | 236 | 14 | 0.1161319 | 0.055 | 63.76196 | 0 | 194.194 | 61.82 | 6 | -1.0293 | 0.08791209 | 0.03190024 | 0.06139457 | 0.1083519 | 0.008415674 | CAF | C1=CC(=CC=C1C(C(CO)NC(=O)C(Cl)Cl)O)[N+](=O)[O-] | 2.01 | 45 | 4.347826
10 | CAF-PLGA | 1 | 46000 | 0 | 236 | 14 | 0.1161319 | 0.055 | 63.76196 | 0 | 194.194 | 61.82 | 6 | -1.0293 | 0.2197802 | 0.03190024 | 0.06139457 | 0.1083519 | 0.02798042 | CAF | C1=CC(=CC=C1C(C(CO)NC(=O)C(Cl)Cl)O)[N+](=O)[O-] | 2.01 | 45 | 4.347826
10 | CAF-PLGA | 1 | 46000 | 0 | 236 | 14 | 0.1161319 | 0.055 | 63.76196 | 0 | 194.194 | 61.82 | 6 | -1.0293 | 0.3956044 | 0.03190024 | 0.06139457 | 0.1083519 | 0.05036476 | CAF | C1=CC(=CC=C1C(C(CO)NC(=O)C(Cl)Cl)O)[N+](=O)[O-] | 2.01 | 45 | 4.347826
10 | CAF-PLGA | 1 | 46000 | 0 | 236 | 14 | 0.1161319 | 0.055 | 63.76196 | 0 | 194.194 | 61.82 | 6 | -1.0293 | 1.010989 | 0.03190024 | 0.06139457 | 0.1083519 | 0.1091021 | CAF | C1=CC(=CC=C1C(C(CO)NC(=O)C(Cl)Cl)O)[N+](=O)[O-] | 2.01 | 45 | 4.347826
10 | CAF-PLGA | 1 | 46000 | 0 | 236 | 14 | 0.1161319 | 0.055 | 63.76196 | 0 | 194.194 | 61.82 | 6 | -1.0293 | 1.978022 | 0.03190024 | 0.06139457 | 0.1083519 | 0.1425801 | CAF | C1=CC(=CC=C1C(C(CO)NC(=O)C(Cl)Cl)O)[N+](=O)[O-] | 2.01 | 45 | 4.347826
10 | CAF-PLGA | 1 | 46000 | 0 | 236 | 14 | 0.1161319 | 0.055 | 63.76196 | 0 | 194.194 | 61.82 | 6 | -1.0293 | 2.989011 | 0.03190024 | 0.06139457 | 0.1083519 | 0.1788531 | CAF | C1=CC(=CC=C1C(C(CO)NC(=O)C(Cl)Cl)O)[N+](=O)[O-] | 2.01 | 45 | 4.347826
10 | CAF-PLGA | 1 | 46000 | 0 | 236 | 14 | 0.1161319 | 0.055 | 63.76196 | 0 | 194.194 | 61.82 | 6 | -1.0293 | 4 | 0.03190024 | 0.06139457 | 0.1083519 | 0.2319328 | CAF | C1=CC(=CC=C1C(C(CO)NC(=O)C(Cl)Cl)O)[N+](=O)[O-] | 2.01 | 45 | 4.347826
10 | CAF-PLGA | 1 | 46000 | 0 | 236 | 14 | 0.1161319 | 0.055 | 63.76196 | 0 | 194.194 | 61.82 | 6 | -1.0293 | 6.945055 | 0.03190024 | 0.06139457 | 0.1083519 | 0.3659741 | CAF | C1=CC(=CC=C1C(C(CO)NC(=O)C(Cl)Cl)O)[N+](=O)[O-] | 2.01 | 45 | 4.347826
10 | CAF-PLGA | 1 | 46000 | 0 | 236 | 14 | 0.1161319 | 0.055 | 63.76196 | 0 | 194.194 | 61.82 | 6 | -1.0293 | 8.043956 | 0.03190024 | 0.06139457 | 0.1083519 | 0.4386493 | CAF | C1=CC(=CC=C1C(C(CO)NC(=O)C(Cl)Cl)O)[N+](=O)[O-] | 2.01 | 45 | 4.347826
10 | CAF-PLGA | 1 | 46000 | 0 | 236 | 14 | 0.1161319 | 0.055 | 63.76196 | 0 | 194.194 | 61.82 | 6 | -1.0293 | 9.010989 | 0.03190024 | 0.06139457 | 0.1083519 | 0.5953766 | CAF | C1=CC(=CC=C1C(C(CO)NC(=O)C(Cl)Cl)O)[N+](=O)[O-] | 2.01 | 45 | 4.347826
10 | CAF-PLGA | 1 | 46000 | 0 | 236 | 14 | 0.1161319 | 0.055 | 63.76196 | 0 | 194.194 | 61.82 | 6 | -1.0293 | 10.02198 | 0.03190024 | 0.06139457 | 0.1083519 | 0.7773078 | CAF | C1=CC(=CC=C1C(C(CO)NC(=O)C(Cl)Cl)O)[N+](=O)[O-] | 2.01 | 45 | 4.347826
10 | CAF-PLGA | 1 | 46000 | 0 | 236 | 14 | 0.1161319 | 0.055 | 63.76196 | 0 | 194.194 | 61.82 | 6 | -1.0293 | 13.93407 | 0.03190024 | 0.06139457 | 0.1083519 | 0.9924462 | CAF | C1=CC(=CC=C1C(C(CO)NC(=O)C(Cl)Cl)O)[N+](=O)[O-] | 2.01 | 45 | 4.347826
10 | CAF-PLGA | 1 | 46000 | 0 | 236 | 14 | 0.1161319 | 0.055 | 63.76196 | 0 | 194.194 | 61.82 | 6 | -1.0293 | 15.03297 | 0.03190024 | 0.06139457 | 0.1083519 | 0.9950934 | CAF | C1=CC(=CC=C1C(C(CO)NC(=O)C(Cl)Cl)O)[N+](=O)[O-] | 2.01 | 45 | 4.347826
10 | CAF-PLGA | 1 | 46000 | 0 | 236 | 14 | 0.1161319 | 0.055 | 63.76196 | 0 | 194.194 | 61.82 | 6 | -1.0293 | 16.04396 | 0.03190024 | 0.06139457 | 0.1083519 | 1.000554 | CAF | C1=CC(=CC=C1C(C(CO)NC(=O)C(Cl)Cl)O)[N+](=O)[O-] | 2.01 | 45 | 4.347826
10 | CAF-PLGA | 1 | 46000 | 0 | 236 | 14 | 0.1161319 | 0.055 | 63.76196 | 0 | 194.194 | 61.82 | 6 | -1.0293 | 17.14286 | 0.03190024 | 0.06139457 | 0.1083519 | 1.0007 | CAF | C1=CC(=CC=C1C(C(CO)NC(=O)C(Cl)Cl)O)[N+](=O)[O-] | 2.01 | 45 | 4.347826
10 | CAF-PLGA | 1 | 46000 | 0 | 236 | 14 | 0.1161319 | 0.055 | 63.76196 | 0 | 194.194 | 61.82 | 6 | -1.0293 | 18.06593 | 0.03190024 | 0.06139457 | 0.1083519 | 1.008072 | CAF | C1=CC(=CC=C1C(C(CO)NC(=O)C(Cl)Cl)O)[N+](=O)[O-] | 2.01 | 45 | 4.347826
8 | CBD-PCL | 0 | 42500 | 0 | 66.5 | 9.13 | 0.1 | 0.0901564 | 120 | 0.1 | 314.469 | 40.46 | 2 | 5.8465 | 0 | 0.06945404 | 0.1198131 | 0.2103243 | 0 | CBD | CCCCCC1=CC(=C(C(=C1)O)C2C=C(CCC2C(=C)C)C)O | 2 | 45 | 4.705882
8 | CBD-PCL | 0 | 42500 | 0 | 66.5 | 9.13 | 0.1 | 0.0901564 | 120 | 0.1 | 314.469 | 40.46 | 2 | 5.8465 | 0.1192843 | 0.06945404 | 0.1198131 | 0.2103243 | 0.05777778 | CBD | CCCCCC1=CC(=C(C(=C1)O)C2C=C(CCC2C(=C)C)C)O | 2 | 45 | 4.705882
8 | CBD-PCL | 0 | 42500 | 0 | 66.5 | 9.13 | 0.1 | 0.0901564 | 120 | 0.1 | 314.469 | 40.46 | 2 | 5.8465 | 1.073559 | 0.06945404 | 0.1198131 | 0.2103243 | 0.2266667 | CBD | CCCCCC1=CC(=C(C(=C1)O)C2C=C(CCC2C(=C)C)C)O | 2 | 45 | 4.705882
8 | CBD-PCL | 0 | 42500 | 0 | 66.5 | 9.13 | 0.1 | 0.0901564 | 120 | 0.1 | 314.469 | 40.46 | 2 | 5.8465 | 1.988072 | 0.06945404 | 0.1198131 | 0.2103243 | 0.3422222 | CBD | CCCCCC1=CC(=C(C(=C1)O)C2C=C(CCC2C(=C)C)C)O | 2 | 45 | 4.705882
8 | CBD-PCL | 0 | 42500 | 0 | 66.5 | 9.13 | 0.1 | 0.0901564 | 120 | 0.1 | 314.469 | 40.46 | 2 | 5.8465 | 3.021869 | 0.06945404 | 0.1198131 | 0.2103243 | 0.44 | CBD | CCCCCC1=CC(=C(C(=C1)O)C2C=C(CCC2C(=C)C)C)O | 2 | 45 | 4.705882
8 | CBD-PCL | 0 | 42500 | 0 | 66.5 | 9.13 | 0.1 | 0.0901564 | 120 | 0.1 | 314.469 | 40.46 | 2 | 5.8465 | 5.00994 | 0.06945404 | 0.1198131 | 0.2103243 | 0.64 | CBD | CCCCCC1=CC(=C(C(=C1)O)C2C=C(CCC2C(=C)C)C)O | 2 | 45 | 4.705882
8 | CBD-PCL | 0 | 42500 | 0 | 66.5 | 9.13 | 0.1 | 0.0901564 | 120 | 0.1 | 314.469 | 40.46 | 2 | 5.8465 | 6.998012 | 0.06945404 | 0.1198131 | 0.2103243 | 0.8311111 | CBD | CCCCCC1=CC(=C(C(=C1)O)C2C=C(CCC2C(=C)C)C)O | 2 | 45 | 4.705882
8 | CBD-PCL | 0 | 42500 | 0 | 66.5 | 9.13 | 0.1 | 0.0901564 | 120 | 0.1 | 314.469 | 40.46 | 2 | 5.8465 | 10.01988 | 0.06945404 | 0.1198131 | 0.2103243 | 0.9466667 | CBD | CCCCCC1=CC(=C(C(=C1)O)C2C=C(CCC2C(=C)C)C)O | 2 | 45 | 4.705882
8 | CBD-PCL | 0 | 42500 | 0 | 66.5 | 9.13 | 0.1 | 0.0901564 | 120 | 0.1 | 314.469 | 40.46 | 2 | 5.8465 | 13.00199 | 0.06945404 | 0.1198131 | 0.2103243 | 0.9955556 | CBD | CCCCCC1=CC(=C(C(=C1)O)C2C=C(CCC2C(=C)C)C)O | 2 | 45 | 4.705882
8 | CBD-PCL | 0 | 42500 | 0 | 66.5 | 9.13 | 0.1 | 0.0901564 | 120 | 0.1 | 314.469 | 40.46 | 2 | 5.8465 | 16.02386 | 0.06945404 | 0.1198131 | 0.2103243 | 0.9955556 | CBD | CCCCCC1=CC(=C(C(=C1)O)C2C=C(CCC2C(=C)C)C)O | 2 | 45 | 4.705882
8 | CBD-PCL | 0 | 42500 | 0 | 66.5 | 9.13 | 0.1 | 0.0901564 | 120 | 0.1 | 314.469 | 40.46 | 2 | 5.8465 | 19.96024 | 0.06945404 | 0.1198131 | 0.2103243 | 0.9955556 | CBD | CCCCCC1=CC(=C(C(=C1)O)C2C=C(CCC2C(=C)C)C)O | 2 | 45 | 4.705882
91 | CBD-PCL | 0 | 42500 | 0 | 66 | 9.13 | 0.03333333 | 0.0321 | 159.0246 | 0.1 | 314.469 | 40.46 | 2 | 5.8465 | 0 | 0.07143603 | 0.1168913 | 0.2020931 | 0 | CBD | CCCCCC1=CC(=C(C(=C1)O)C2C=C(CCC2C(=C)C)C)O | 2 | 45 | 4.705882
91 | CBD-PCL | 0 | 42500 | 0 | 66 | 9.13 | 0.03333333 | 0.0321 | 159.0246 | 0.1 | 314.469 | 40.46 | 2 | 5.8465 | 0.0961639 | 0.07143603 | 0.1168913 | 0.2020931 | 0.0675241 | CBD | CCCCCC1=CC(=C(C(=C1)O)C2C=C(CCC2C(=C)C)C)O | 2 | 45 | 4.705882
91 | CBD-PCL | 0 | 42500 | 0 | 66 | 9.13 | 0.03333333 | 0.0321 | 159.0246 | 0.1 | 314.469 | 40.46 | 2 | 5.8465 | 1.96964 | 0.07143603 | 0.1168913 | 0.2020931 | 0.347267 | CBD | CCCCCC1=CC(=C(C(=C1)O)C2C=C(CCC2C(=C)C)C)O | 2 | 45 | 4.705882
91 | CBD-PCL | 0 | 42500 | 0 | 66 | 9.13 | 0.03333333 | 0.0321 | 159.0246 | 0.1 | 314.469 | 40.46 | 2 | 5.8465 | 2.99828 | 0.07143603 | 0.1168913 | 0.2020931 | 0.463023 | CBD | CCCCCC1=CC(=C(C(=C1)O)C2C=C(CCC2C(=C)C)C)O | 2 | 45 | 4.705882
91 | CBD-PCL | 0 | 42500 | 0 | 66 | 9.13 | 0.03333333 | 0.0321 | 159.0246 | 0.1 | 314.469 | 40.46 | 2 | 5.8465 | 5.00516 | 0.07143603 | 0.1168913 | 0.2020931 | 0.610932 | CBD | CCCCCC1=CC(=C(C(=C1)O)C2C=C(CCC2C(=C)C)C)O | 2 | 45 | 4.705882
91 | CBD-PCL | 0 | 42500 | 0 | 66 | 9.13 | 0.03333333 | 0.0321 | 159.0246 | 0.1 | 314.469 | 40.46 | 2 | 5.8465 | 7.0596 | 0.07143603 | 0.1168913 | 0.2020931 | 0.78135 | CBD | CCCCCC1=CC(=C(C(=C1)O)C2C=C(CCC2C(=C)C)C)O | 2 | 45 | 4.705882
91 | CBD-PCL | 0 | 42500 | 0 | 66 | 9.13 | 0.03333333 | 0.0321 | 159.0246 | 0.1 | 314.469 | 40.46 | 2 | 5.8465 | 10.0429 | 0.07143603 | 0.1168913 | 0.2020931 | 0.92283 | CBD | CCCCCC1=CC(=C(C(=C1)O)C2C=C(CCC2C(=C)C)C)O | 2 | 45 | 4.705882
91 | CBD-PCL | 0 | 42500 | 0 | 66 | 9.13 | 0.03333333 | 0.0321 | 159.0246 | 0.1 | 314.469 | 40.46 | 2 | 5.8465 | 13.0228 | 0.07143603 | 0.1168913 | 0.2020931 | 0.990354 | CBD | CCCCCC1=CC(=C(C(=C1)O)C2C=C(CCC2C(=C)C)C)O | 2 | 45 | 4.705882
91 | CBD-PCL | 0 | 42500 | 0 | 66 | 9.13 | 0.03333333 | 0.0321 | 159.0246 | 0.1 | 314.469 | 40.46 | 2 | 5.8465 | 15.9999 | 0.07143603 | 0.1168913 | 0.2020931 | 0.996785 | CBD | CCCCCC1=CC(=C(C(=C1)O)C2C=C(CCC2C(=C)C)C)O | 2 | 45 | 4.705882
92 | CBD-PCL | 0 | 42500 | 0 | 66 | 9.13 | 0.06666667 | 0.0607 | 155.5613 | 0.1 | 314.469 | 40.46 | 2 | 5.8465 | 0 | 0.07252634 | 0.125402 | 0.2188798 | 0 | CBD | CCCCCC1=CC(=C(C(=C1)O)C2C=C(CCC2C(=C)C)C)O | 2 | 45 | 4.705882
92 | CBD-PCL | 0 | 42500 | 0 | 66 | 9.13 | 0.06666667 | 0.0607 | 155.5613 | 0.1 | 314.469 | 40.46 | 2 | 5.8465 | 0.189486 | 0.07252634 | 0.125402 | 0.2188798 | 0.073955 | CBD | CCCCCC1=CC(=C(C(=C1)O)C2C=C(CCC2C(=C)C)C)O | 2 | 45 | 4.705882
92 | CBD-PCL | 0 | 42500 | 0 | 66 | 9.13 | 0.06666667 | 0.0607 | 155.5613 | 0.1 | 314.469 | 40.46 | 2 | 5.8465 | 0.987213 | 0.07252634 | 0.125402 | 0.2188798 | 0.22508 | CBD | CCCCCC1=CC(=C(C(=C1)O)C2C=C(CCC2C(=C)C)C)O | 2 | 45 | 4.705882
92 | CBD-PCL | 0 | 42500 | 0 | 66 | 9.13 | 0.06666667 | 0.0607 | 155.5613 | 0.1 | 314.469 | 40.46 | 2 | 5.8465 | 2.06281 | 0.07252634 | 0.125402 | 0.2188798 | 0.350482 | CBD | CCCCCC1=CC(=C(C(=C1)O)C2C=C(CCC2C(=C)C)C)O | 2 | 45 | 4.705882
92 | CBD-PCL | 0 | 42500 | 0 | 66 | 9.13 | 0.06666667 | 0.0607 | 155.5613 | 0.1 | 314.469 | 40.46 | 2 | 5.8465 | 2.99693 | 0.07252634 | 0.125402 | 0.2188798 | 0.434084 | CBD | CCCCCC1=CC(=C(C(=C1)O)C2C=C(CCC2C(=C)C)C)O | 2 | 45 | 4.705882
92 | CBD-PCL | 0 | 42500 | 0 | 66 | 9.13 | 0.06666667 | 0.0607 | 155.5613 | 0.1 | 314.469 | 40.46 | 2 | 5.8465 | 5.05182 | 0.07252634 | 0.125402 | 0.2188798 | 0.614148 | CBD | CCCCCC1=CC(=C(C(=C1)O)C2C=C(CCC2C(=C)C)C)O | 2 | 45 | 4.705882
92 | CBD-PCL | 0 | 42500 | 0 | 66 | 9.13 | 0.06666667 | 0.0607 | 155.5613 | 0.1 | 314.469 | 40.46 | 2 | 5.8465 | 5.98654 | 0.07252634 | 0.125402 | 0.2188798 | 0.710611 | CBD | CCCCCC1=CC(=C(C(=C1)O)C2C=C(CCC2C(=C)C)C)O | 2 | 45 | 4.705882
92 | CBD-PCL | 0 | 42500 | 0 | 66 | 9.13 | 0.06666667 | 0.0607 | 155.5613 | 0.1 | 314.469 | 40.46 | 2 | 5.8465 | 7.01309 | 0.07252634 | 0.125402 | 0.2188798 | 0.78135 | CBD | CCCCCC1=CC(=C(C(=C1)O)C2C=C(CCC2C(=C)C)C)O | 2 | 45 | 4.705882
92 | CBD-PCL | 0 | 42500 | 0 | 66 | 9.13 | 0.06666667 | 0.0607 | 155.5613 | 0.1 | 314.469 | 40.46 | 2 | 5.8465 | 9.99596 | 0.07252634 | 0.125402 | 0.2188798 | 0.913183 | CBD | CCCCCC1=CC(=C(C(=C1)O)C2C=C(CCC2C(=C)C)C)O | 2 | 45 | 4.705882
92 | CBD-PCL | 0 | 42500 | 0 | 66 | 9.13 | 0.06666667 | 0.0607 | 155.5613 | 0.1 | 314.469 | 40.46 | 2 | 5.8465 | 13.0689 | 0.07252634 | 0.125402 | 0.2188798 | 0.980707 | CBD | CCCCCC1=CC(=C(C(=C1)O)C2C=C(CCC2C(=C)C)C)O | 2 | 45 | 4.705882
93 | CBD-PCL | 0 | 42500 | 0 | 66 | 9.13 | 0.1 | 0.0899 | 109.2697 | 0.1 | 314.469 | 40.46 | 2 | 5.8465 | 0 | 0.07532795 | 0.1188028 | 0.2006847 | 0 | CBD | CCCCCC1=CC(=C(C(=C1)O)C2C=C(CCC2C(=C)C)C)O | 2 | 45 | 4.705882
93 | CBD-PCL | 0 | 42500 | 0 | 66 | 9.13 | 0.1 | 0.0899 | 109.2697 | 0.1 | 314.469 | 40.46 | 2 | 5.8465 | 0.0961639 | 0.07532795 | 0.1188028 | 0.2006847 | 0.0675241 | CBD | CCCCCC1=CC(=C(C(=C1)O)C2C=C(CCC2C(=C)C)C)O | 2 | 45 | 4.705882
93 | CBD-PCL | 0 | 42500 | 0 | 66 | 9.13 | 0.1 | 0.0899 | 109.2697 | 0.1 | 314.469 | 40.46 | 2 | 5.8465 | 1.03387 | 0.07532795 | 0.1188028 | 0.2006847 | 0.228296 | CBD | CCCCCC1=CC(=C(C(=C1)O)C2C=C(CCC2C(=C)C)C)O | 2 | 45 | 4.705882
93 | CBD-PCL | 0 | 42500 | 0 | 66 | 9.13 | 0.1 | 0.0899 | 109.2697 | 0.1 | 314.469 | 40.46 | 2 | 5.8465 | 2.90391 | 0.07532795 | 0.1188028 | 0.2006847 | 0.434084 | CBD | CCCCCC1=CC(=C(C(=C1)O)C2C=C(CCC2C(=C)C)C)O | 2 | 45 | 4.705882
93 | CBD-PCL | 0 | 42500 | 0 | 66 | 9.13 | 0.1 | 0.0899 | 109.2697 | 0.1 | 314.469 | 40.46 | 2 | 5.8465 | 5.00546 | 0.07532795 | 0.1188028 | 0.2006847 | 0.617363 | CBD | CCCCCC1=CC(=C(C(=C1)O)C2C=C(CCC2C(=C)C)C)O | 2 | 45 | 4.705882
93 | CBD-PCL | 0 | 42500 | 0 | 66 | 9.13 | 0.1 | 0.0899 | 109.2697 | 0.1 | 314.469 | 40.46 | 2 | 5.8465 | 7.10805 | 0.07532795 | 0.1188028 | 0.2006847 | 0.823151 | CBD | CCCCCC1=CC(=C(C(=C1)O)C2C=C(CCC2C(=C)C)C)O | 2 | 45 | 4.705882
93 | CBD-PCL | 0 | 42500 | 0 | 66 | 9.13 | 0.1 | 0.0899 | 109.2697 | 0.1 | 314.469 | 40.46 | 2 | 5.8465 | 10.0428 | 0.07532795 | 0.1188028 | 0.2006847 | 0.919614 | CBD | CCCCCC1=CC(=C(C(=C1)O)C2C=C(CCC2C(=C)C)C)O | 2 | 45 | 4.705882
93 | CBD-PCL | 0 | 42500 | 0 | 66 | 9.13 | 0.1 | 0.0899 | 109.2697 | 0.1 | 314.469 | 40.46 | 2 | 5.8465 | 13.0689 | 0.07532795 | 0.1188028 | 0.2006847 | 0.980707 | CBD | CCCCCC1=CC(=C(C(=C1)O)C2C=C(CCC2C(=C)C)C)O | 2 | 45 | 4.705882
93 | CBD-PCL | 0 | 42500 | 0 | 66 | 9.13 | 0.1 | 0.0899 | 109.2697 | 0.1 | 314.469 | 40.46 | 2 | 5.8465 | 16.0462 | 0.07532795 | 0.1188028 | 0.2006847 | 0.993569 | CBD | CCCCCC1=CC(=C(C(=C1)O)C2C=C(CCC2C(=C)C)C)O | 2 | 45 | 4.705882
94 | CBD-PCL | 0 | 42500 | 0 | 66 | 9.13 | 0.2 | 0.1708 | 117.4168 | 0.1 | 314.469 | 40.46 | 2 | 5.8465 | 0 | 0.0770433 | 0.1295497 | 0.2265478 | 0 | CBD | CCCCCC1=CC(=C(C(=C1)O)C2C=C(CCC2C(=C)C)C)O | 2 | 45 | 4.705882
94 | CBD-PCL | 0 | 42500 | 0 | 66 | 9.13 | 0.2 | 0.1708 | 117.4168 | 0.1 | 314.469 | 40.46 | 2 | 5.8465 | 0.0961639 | 0.0770433 | 0.1295497 | 0.2265478 | 0.0675241 | CBD | CCCCCC1=CC(=C(C(=C1)O)C2C=C(CCC2C(=C)C)C)O | 2 | 45 | 4.705882
94 | CBD-PCL | 0 | 42500 | 0 | 66 | 9.13 | 0.2 | 0.1708 | 117.4168 | 0.1 | 314.469 | 40.46 | 2 | 5.8465 | 1.03402 | 0.0770433 | 0.1295497 | 0.2265478 | 0.231511 | CBD | CCCCCC1=CC(=C(C(=C1)O)C2C=C(CCC2C(=C)C)C)O | 2 | 45 | 4.705882
94 | CBD-PCL | 0 | 42500 | 0 | 66 | 9.13 | 0.2 | 0.1708 | 117.4168 | 0.1 | 314.469 | 40.46 | 2 | 5.8465 | 2.06491 | 0.0770433 | 0.1295497 | 0.2265478 | 0.395498 | CBD | CCCCCC1=CC(=C(C(=C1)O)C2C=C(CCC2C(=C)C)C)O | 2 | 45 | 4.705882
94 | CBD-PCL | 0 | 42500 | 0 | 66 | 9.13 | 0.2 | 0.1708 | 117.4168 | 0.1 | 314.469 | 40.46 | 2 | 5.8465 | 3.09385 | 0.0770433 | 0.1295497 | 0.2265478 | 0.517685 | CBD | CCCCCC1=CC(=C(C(=C1)O)C2C=C(CCC2C(=C)C)C)O | 2 | 45 | 4.705882
94 | CBD-PCL | 0 | 42500 | 0 | 66 | 9.13 | 0.2 | 0.1708 | 117.4168 | 0.1 | 314.469 | 40.46 | 2 | 5.8465 | 5.05541 | 0.0770433 | 0.1295497 | 0.2265478 | 0.691318 | CBD | CCCCCC1=CC(=C(C(=C1)O)C2C=C(CCC2C(=C)C)C)O | 2 | 45 | 4.705882
94 | CBD-PCL | 0 | 42500 | 0 | 66 | 9.13 | 0.2 | 0.1708 | 117.4168 | 0.1 | 314.469 | 40.46 | 2 | 5.8465 | 7.01324 | 0.0770433 | 0.1295497 | 0.2265478 | 0.784566 | CBD | CCCCCC1=CC(=C(C(=C1)O)C2C=C(CCC2C(=C)C)C)O | 2 | 45 | 4.705882
94 | CBD-PCL | 0 | 42500 | 0 | 66 | 9.13 | 0.2 | 0.1708 | 117.4168 | 0.1 | 314.469 | 40.46 | 2 | 5.8465 | 9.99492 | 0.0770433 | 0.1295497 | 0.2265478 | 0.890675 | CBD | CCCCCC1=CC(=C(C(=C1)O)C2C=C(CCC2C(=C)C)C)O | 2 | 45 | 4.705882
94 | CBD-PCL | 0 | 42500 | 0 | 66 | 9.13 | 0.2 | 0.1708 | 117.4168 | 0.1 | 314.469 | 40.46 | 2 | 5.8465 | 12.9729 | 0.0770433 | 0.1295497 | 0.2265478 | 0.916399 | CBD | CCCCCC1=CC(=C(C(=C1)O)C2C=C(CCC2C(=C)C)C)O | 2 | 45 | 4.705882
94 | CBD-PCL | 0 | 42500 | 0 | 66 | 9.13 | 0.2 | 0.1708 | 117.4168 | 0.1 | 314.469 | 40.46 | 2 | 5.8465 | 16.044 | 0.0770433 | 0.1295497 | 0.2265478 | 0.945338 | CBD | CCCCCC1=CC(=C(C(=C1)O)C2C=C(CCC2C(=C)C)C)O | 2 | 45 | 4.705882
94 | CBD-PCL | 0 | 42500 | 0 | 66 | 9.13 | 0.2 | 0.1708 | 117.4168 | 0.1 | 314.469 | 40.46 | 2 | 5.8465 | 19.9532 | 0.0770433 | 0.1295497 | 0.2265478 | 0.993569 | CBD | CCCCCC1=CC(=C(C(=C1)O)C2C=C(CCC2C(=C)C)C)O | 2 | 45 | 4.705882
95 | CBD-PCL | 0 | 42500 | 0 | 66 | 9.13 | 0.3333333 | 0.2641 | 36.71971 | 0.1 | 314.469 | 40.46 | 2 | 5.8465 | 0 | 0.07615593 | 0.1325113 | 0.2393317 | 0 | CBD | CCCCCC1=CC(=C(C(=C1)O)C2C=C(CCC2C(=C)C)C)O | 2 | 45 | 4.705882
95 | CBD-PCL | 0 | 42500 | 0 | 66 | 9.13 | 0.3333333 | 0.2641 | 36.71971 | 0.1 | 314.469 | 40.46 | 2 | 5.8465 | 0.0960144 | 0.07615593 | 0.1325113 | 0.2393317 | 0.0643087 | CBD | CCCCCC1=CC(=C(C(=C1)O)C2C=C(CCC2C(=C)C)C)O | 2 | 45 | 4.705882
95 | CBD-PCL | 0 | 42500 | 0 | 66 | 9.13 | 0.3333333 | 0.2641 | 36.71971 | 0.1 | 314.469 | 40.46 | 2 | 5.8465 | 1.12794 | 0.07615593 | 0.1325113 | 0.2393317 | 0.250804 | CBD | CCCCCC1=CC(=C(C(=C1)O)C2C=C(CCC2C(=C)C)C)O | 2 | 45 | 4.705882
95 | CBD-PCL | 0 | 42500 | 0 | 66 | 9.13 | 0.3333333 | 0.2641 | 36.71971 | 0.1 | 314.469 | 40.46 | 2 | 5.8465 | 2.0676 | 0.07615593 | 0.1325113 | 0.2393317 | 0.453376 | CBD | CCCCCC1=CC(=C(C(=C1)O)C2C=C(CCC2C(=C)C)C)O | 2 | 45 | 4.705882
95 | CBD-PCL | 0 | 42500 | 0 | 66 | 9.13 | 0.3333333 | 0.2641 | 36.71971 | 0.1 | 314.469 | 40.46 | 2 | 5.8465 | 3.05077 | 0.07615593 | 0.1325113 | 0.2393317 | 0.59164 | CBD | CCCCCC1=CC(=C(C(=C1)O)C2C=C(CCC2C(=C)C)C)O | 2 | 45 | 4.705882
95 | CBD-PCL | 0 | 42500 | 0 | 66 | 9.13 | 0.3333333 | 0.2641 | 36.71971 | 0.1 | 314.469 | 40.46 | 2 | 5.8465 | 4.12458 | 0.07615593 | 0.1325113 | 0.2393317 | 0.678457 | CBD | CCCCCC1=CC(=C(C(=C1)O)C2C=C(CCC2C(=C)C)C)O | 2 | 45 | 4.705882
95 | CBD-PCL | 0 | 42500 | 0 | 66 | 9.13 | 0.3333333 | 0.2641 | 36.71971 | 0.1 | 314.469 | 40.46 | 2 | 5.8465 | 5.98938 | 0.07615593 | 0.1325113 | 0.2393317 | 0.771704 | CBD | CCCCCC1=CC(=C(C(=C1)O)C2C=C(CCC2C(=C)C)C)O | 2 | 45 | 4.705882
95 | CBD-PCL | 0 | 42500 | 0 | 66 | 9.13 | 0.3333333 | 0.2641 | 36.71971 | 0.1 | 314.469 | 40.46 | 2 | 5.8465 | 8.03903 | 0.07615593 | 0.1325113 | 0.2393317 | 0.839228 | CBD | CCCCCC1=CC(=C(C(=C1)O)C2C=C(CCC2C(=C)C)C)O | 2 | 45 | 4.705882
95 | CBD-PCL | 0 | 42500 | 0 | 66 | 9.13 | 0.3333333 | 0.2641 | 36.71971 | 0.1 | 314.469 | 40.46 | 2 | 5.8465 | 10.0414 | 0.07615593 | 0.1325113 | 0.2393317 | 0.890675 | CBD | CCCCCC1=CC(=C(C(=C1)O)C2C=C(CCC2C(=C)C)C)O | 2 | 45 | 4.705882
95 | CBD-PCL | 0 | 42500 | 0 | 66 | 9.13 | 0.3333333 | 0.2641 | 36.71971 | 0.1 | 314.469 | 40.46 | 2 | 5.8465 | 12.0435 | 0.07615593 | 0.1325113 | 0.2393317 | 0.935691 | CBD | CCCCCC1=CC(=C(C(=C1)O)C2C=C(CCC2C(=C)C)C)O | 2 | 45 | 4.705882
95 | CBD-PCL | 0 | 42500 | 0 | 66 | 9.13 | 0.3333333 | 0.2641 | 36.71971 | 0.1 | 314.469 | 40.46 | 2 | 5.8465 | 15.0216 | 0.07615593 | 0.1325113 | 0.2393317 | 0.96463 | CBD | CCCCCC1=CC(=C(C(=C1)O)C2C=C(CCC2C(=C)C)C)O | 2 | 45 | 4.705882
95 | CBD-PCL | 0 | 42500 | 0 | 66 | 9.13 | 0.3333333 | 0.2641 | 36.71971 | 0.1 | 314.469 | 40.46 | 2 | 5.8465 | 18.1386 | 0.07615593 | 0.1325113 | 0.2393317 | 0.980707 | CBD | CCCCCC1=CC(=C(C(=C1)O)C2C=C(CCC2C(=C)C)C)O | 2 | 45 | 4.705882
36 | CBD-PLGA | 1 | 12000 | 0 | 66.5 | 9.13 | 0.1 | 0.07919817 | 248.2416 | 0.5 | 314.469 | 40.46 | 2 | 5.8465 | 0 | 0.03750381 | 0.07821803 | 0.1511183 | 0 | CBD | CCCCCC1=CC(=C(C(=C1)O)C2C=C(CCC2C(=C)C)C)O | 2.01 | 45 | 16.66667
36 | CBD-PLGA | 1 | 12000 | 0 | 66.5 | 9.13 | 0.1 | 0.07919817 | 248.2416 | 0.5 | 314.469 | 40.46 | 2 | 5.8465 | 0.4563895 | 0.03750381 | 0.07821803 | 0.1511183 | 0.04127202 | CBD | CCCCCC1=CC(=C(C(=C1)O)C2C=C(CCC2C(=C)C)C)O | 2.01 | 45 | 16.66667
36 | CBD-PLGA | 1 | 12000 | 0 | 66.5 | 9.13 | 0.1 | 0.07919817 | 248.2416 | 0.5 | 314.469 | 40.46 | 2 | 5.8465 | 0.5476673 | 0.03750381 | 0.07821803 | 0.1511183 | 0.1073821 | CBD | CCCCCC1=CC(=C(C(=C1)O)C2C=C(CCC2C(=C)C)C)O | 2.01 | 45 | 16.66667
36 | CBD-PLGA | 1 | 12000 | 0 | 66.5 | 9.13 | 0.1 | 0.07919817 | 248.2416 | 0.5 | 314.469 | 40.46 | 2 | 5.8465 | 1.27789 | 0.03750381 | 0.07821803 | 0.1511183 | 0.1899821 | CBD | CCCCCC1=CC(=C(C(=C1)O)C2C=C(CCC2C(=C)C)C)O | 2.01 | 45 | 16.66667
36 | CBD-PLGA | 1 | 12000 | 0 | 66.5 | 9.13 | 0.1 | 0.07919817 | 248.2416 | 0.5 | 314.469 | 40.46 | 2 | 5.8465 | 2.373225 | 0.03750381 | 0.07821803 | 0.1511183 | 0.2918434 | CBD | CCCCCC1=CC(=C(C(=C1)O)C2C=C(CCC2C(=C)C)C)O | 2.01 | 45 | 16.66667
36 | CBD-PLGA | 1 | 12000 | 0 | 66.5 | 9.13 | 0.1 | 0.07919817 | 248.2416 | 0.5 | 314.469 | 40.46 | 2 | 5.8465 | 4.381339 | 0.03750381 | 0.07821803 | 0.1511183 | 0.3165138 | CBD | CCCCCC1=CC(=C(C(=C1)O)C2C=C(CCC2C(=C)C)C)O | 2.01 | 45 | 16.66667
36 | CBD-PLGA | 1 | 12000 | 0 | 66.5 | 9.13 | 0.1 | 0.07919817 | 248.2416 | 0.5 | 314.469 | 40.46 | 2 | 5.8465 | 7.119675 | 0.03750381 | 0.07821803 | 0.1511183 | 0.3549137 | CBD | CCCCCC1=CC(=C(C(=C1)O)C2C=C(CCC2C(=C)C)C)O | 2.01 | 45 | 16.66667
36 | CBD-PLGA | 1 | 12000 | 0 | 66.5 | 9.13 | 0.1 | 0.07919817 | 248.2416 | 0.5 | 314.469 | 40.46 | 2 | 5.8465 | 10.3144 | 0.03750381 | 0.07821803 | 0.1511183 | 0.3960404 | CBD | CCCCCC1=CC(=C(C(=C1)O)C2C=C(CCC2C(=C)C)C)O | 2.01 | 45 | 16.66667
36 | CBD-PLGA | 1 | 12000 | 0 | 66.5 | 9.13 | 0.1 | 0.07919817 | 248.2416 | 0.5 | 314.469 | 40.46 | 2 | 5.8465 | 14.0568 | 0.03750381 | 0.07821803 | 0.1511183 | 0.4206047 | CBD | CCCCCC1=CC(=C(C(=C1)O)C2C=C(CCC2C(=C)C)C)O | 2.01 | 45 | 16.66667
36 | CBD-PLGA | 1 | 12000 | 0 | 66.5 | 9.13 | 0.1 | 0.07919817 | 248.2416 | 0.5 | 314.469 | 40.46 | 2 | 5.8465 | 21.17647 | 0.03750381 | 0.07821803 | 0.1511183 | 0.6212708 | CBD | CCCCCC1=CC(=C(C(=C1)O)C2C=C(CCC2C(=C)C)C)O | 2.01 | 45 | 16.66667
36 | CBD-PLGA | 1 | 12000 | 0 | 66.5 | 9.13 | 0.1 | 0.07919817 | 248.2416 | 0.5 | 314.469 | 40.46 | 2 | 5.8465 | 28.02231 | 0.03750381 | 0.07821803 | 0.1511183 | 0.7255349 | CBD | CCCCCC1=CC(=C(C(=C1)O)C2C=C(CCC2C(=C)C)C)O | 2.01 | 45 | 16.66667
36 | CBD-PLGA | 1 | 12000 | 0 | 66.5 | 9.13 | 0.1 | 0.07919817 | 248.2416 | 0.5 | 314.469 | 40.46 | 2 | 5.8465 | 34.95943 | 0.03750381 | 0.07821803 | 0.1511183 | 0.8242838 | CBD | CCCCCC1=CC(=C(C(=C1)O)C2C=C(CCC2C(=C)C)C)O | 2.01 | 45 | 16.66667
36 | CBD-PLGA | 1 | 12000 | 0 | 66.5 | 9.13 | 0.1 | 0.07919817 | 248.2416 | 0.5 | 314.469 | 40.46 | 2 | 5.8465 | 41.80527 | 0.03750381 | 0.07821803 | 0.1511183 | 0.9313027 | CBD | CCCCCC1=CC(=C(C(=C1)O)C2C=C(CCC2C(=C)C)C)O | 2.01 | 45 | 16.66667
37 | CBD-PLGA | 1 | 51000 | 0 | 66.5 | 9.13 | 0.1 | 0.04953808 | 248.7562 | 0.5 | 314.469 | 40.46 | 2 | 5.8465 | 0 | 0.04048917 | 0.06609713 | 0.1123401 | 0 | CBD | CCCCCC1=CC(=C(C(=C1)O)C2C=C(CCC2C(=C)C)C)O | 2.01 | 45 | 3.921569
37 | CBD-PLGA | 1 | 51000 | 0 | 66.5 | 9.13 | 0.1 | 0.04953808 | 248.7562 | 0.5 | 314.469 | 40.46 | 2 | 5.8465 | 0.6389452 | 0.04048917 | 0.06609713 | 0.1123401 | 0.09360245 | CBD | CCCCCC1=CC(=C(C(=C1)O)C2C=C(CCC2C(=C)C)C)O | 2.01 | 45 | 3.921569
37 | CBD-PLGA | 1 | 51000 | 0 | 66.5 | 9.13 | 0.1 | 0.04953808 | 248.7562 | 0.5 | 314.469 | 40.46 | 2 | 5.8465 | 1.369168 | 0.04048917 | 0.06609713 | 0.1123401 | 0.1541638 | CBD | CCCCCC1=CC(=C(C(=C1)O)C2C=C(CCC2C(=C)C)C)O | 2.01 | 45 | 3.921569
37 | CBD-PLGA | 1 | 51000 | 0 | 66.5 | 9.13 | 0.1 | 0.04953808 | 248.7562 | 0.5 | 314.469 | 40.46 | 2 | 5.8465 | 2.647059 | 0.04048917 | 0.06609713 | 0.1123401 | 0.2009175 | CBD | CCCCCC1=CC(=C(C(=C1)O)C2C=C(CCC2C(=C)C)C)O | 2.01 | 45 | 3.921569
37 | CBD-PLGA | 1 | 51000 | 0 | 66.5 | 9.13 | 0.1 | 0.04953808 | 248.7562 | 0.5 | 314.469 | 40.46 | 2 | 5.8465 | 4.655172 | 0.04048917 | 0.06609713 | 0.1123401 | 0.2531362 | CBD | CCCCCC1=CC(=C(C(=C1)O)C2C=C(CCC2C(=C)C)C)O | 2.01 | 45 | 3.921569
37 | CBD-PLGA | 1 | 51000 | 0 | 66.5 | 9.13 | 0.1 | 0.04953808 | 248.7562 | 0.5 | 314.469 | 40.46 | 2 | 5.8465 | 7.210953 | 0.04048917 | 0.06609713 | 0.1123401 | 0.3383792 | CBD | CCCCCC1=CC(=C(C(=C1)O)C2C=C(CCC2C(=C)C)C)O | 2.01 | 45 | 3.921569
37 | CBD-PLGA | 1 | 51000 | 0 | 66.5 | 9.13 | 0.1 | 0.04953808 | 248.7562 | 0.5 | 314.469 | 40.46 | 2 | 5.8465 | 10.49696 | 0.04048917 | 0.06609713 | 0.1123401 | 0.368481 | CBD | CCCCCC1=CC(=C(C(=C1)O)C2C=C(CCC2C(=C)C)C)O | 2.01 | 45 | 3.921569
37 | CBD-PLGA | 1 | 51000 | 0 | 66.5 | 9.13 | 0.1 | 0.04953808 | 248.7562 | 0.5 | 314.469 | 40.46 | 2 | 5.8465 | 14.0568 | 0.04048917 | 0.06609713 | 0.1123401 | 0.4040758 | CBD | CCCCCC1=CC(=C(C(=C1)O)C2C=C(CCC2C(=C)C)C)O | 2.01 | 45 | 3.921569
37 | CBD-PLGA | 1 | 51000 | 0 | 66.5 | 9.13 | 0.1 | 0.04953808 | 248.7562 | 0.5 | 314.469 | 40.46 | 2 | 5.8465 | 20.99391 | 0.04048917 | 0.06609713 | 0.1123401 | 0.5386373 | CBD | CCCCCC1=CC(=C(C(=C1)O)C2C=C(CCC2C(=C)C)C)O | 2.01 | 45 | 3.921569
37 | CBD-PLGA | 1 | 51000 | 0 | 66.5 | 9.13 | 0.1 | 0.04953808 | 248.7562 | 0.5 | 314.469 | 40.46 | 2 | 5.8465 | 28.02231 | 0.04048917 | 0.06609713 | 0.1123401 | 0.6263613 | CBD | CCCCCC1=CC(=C(C(=C1)O)C2C=C(CCC2C(=C)C)C)O | 2.01 | 45 | 3.921569
37 | CBD-PLGA | 1 | 51000 | 0 | 66.5 | 9.13 | 0.1 | 0.04953808 | 248.7562 | 0.5 | 314.469 | 40.46 | 2 | 5.8465 | 35.23327 | 0.04048917 | 0.06609713 | 0.1123401 | 0.7609061 | CBD | CCCCCC1=CC(=C(C(=C1)O)C2C=C(CCC2C(=C)C)C)O | 2.01 | 45 | 3.921569
37 | CBD-PLGA | 1 | 51000 | 0 | 66.5 | 9.13 | 0.1 | 0.04953808 | 248.7562 | 0.5 | 314.469 | 40.46 | 2 | 5.8465 | 41.98783 | 0.04048917 | 0.06609713 | 0.1123401 | 0.7935505 | CBD | CCCCCC1=CC(=C(C(=C1)O)C2C=C(CCC2C(=C)C)C)O | 2.01 | 45 | 3.921569
21 | CCM-PVL-co-PAVL | 0 | 15000 | 0.18 | 183 | 9.06 | 1 | 0.1 | 2.4848 | 0.5 | 368.385 | 93.06 | 6 | 3.3699 | 0 | 0.03785746 | 0.07634886 | 0.1508987 | 0 | CCM | C(C(C(=O)[O-])O)C(=O)[O-].C(C(C(=O)[O-])O)C(=O)[O-].C(C(C(=O)[O-])O)C(=O)[O-].C(C(=O)[O-])C(CC(=O)[O-])(C(=O)[O-])O.C(C(=O)[O-])C(CC(=O)[O-])(C(=O)[O-])O.O.O.O.O.O.O.[Ca+2].[Ca+2].[Ca+2].[Ca+2].[Ca+2].[Ca+2] | 2 | 45 | 13.33333
21 | CCM-PVL-co-PAVL | 0 | 15000 | 0.18 | 183 | 9.06 | 1 | 0.1 | 2.4848 | 0.5 | 368.385 | 93.06 | 6 | 3.3699 | 0.2348739 | 0.03785746 | 0.07634886 | 0.1508987 | 0.02435967 | CCM | C(C(C(=O)[O-])O)C(=O)[O-].C(C(C(=O)[O-])O)C(=O)[O-].C(C(C(=O)[O-])O)C(=O)[O-].C(C(=O)[O-])C(CC(=O)[O-])(C(=O)[O-])O.C(C(=O)[O-])C(CC(=O)[O-])(C(=O)[O-])O.O.O.O.O.O.O.[Ca+2].[Ca+2].[Ca+2].[Ca+2].[Ca+2].[Ca+2] | 2 | 45 | 13.33333
21 | CCM-PVL-co-PAVL | 0 | 15000 | 0.18 | 183 | 9.06 | 1 | 0.1 | 2.4848 | 0.5 | 368.385 | 93.06 | 6 | 3.3699 | 0.3539114 | 0.03785746 | 0.07634886 | 0.1508987 | 0.06500317 | CCM | C(C(C(=O)[O-])O)C(=O)[O-].C(C(C(=O)[O-])O)C(=O)[O-].C(C(C(=O)[O-])O)C(=O)[O-].C(C(=O)[O-])C(CC(=O)[O-])(C(=O)[O-])O.C(C(=O)[O-])C(CC(=O)[O-])(C(=O)[O-])O.O.O.O.O.O.O.[Ca+2].[Ca+2].[Ca+2].[Ca+2].[Ca+2].[Ca+2] | 2 | 45 | 13.33333
21 | CCM-PVL-co-PAVL | 0 | 15000 | 0.18 | 183 | 9.06 | 1 | 0.1 | 2.4848 | 0.5 | 368.385 | 93.06 | 6 | 3.3699 | 1.11817 | 0.03785746 | 0.07634886 | 0.1508987 | 0.1665848 | CCM | C(C(C(=O)[O-])O)C(=O)[O-].C(C(C(=O)[O-])O)C(=O)[O-].C(C(C(=O)[O-])O)C(=O)[O-].C(C(=O)[O-])C(CC(=O)[O-])(C(=O)[O-])O.C(C(=O)[O-])C(CC(=O)[O-])(C(=O)[O-])O.O.O.O.O.O.O.[Ca+2].[Ca+2].[Ca+2].[Ca+2].[Ca+2].[Ca+2] | 2 | 45 | 13.33333
21 | CCM-PVL-co-PAVL | 0 | 15000 | 0.18 | 183 | 9.06 | 1 | 0.1 | 2.4848 | 0.5 | 368.385 | 93.06 | 6 | 3.3699 | 3.11691 | 0.03785746 | 0.07634886 | 0.1508987 | 0.4306964 | CCM | C(C(C(=O)[O-])O)C(=O)[O-].C(C(C(=O)[O-])O)C(=O)[O-].C(C(C(=O)[O-])O)C(=O)[O-].C(C(=O)[O-])C(CC(=O)[O-])(C(=O)[O-])O.C(C(=O)[O-])C(CC(=O)[O-])(C(=O)[O-])O.O.O.O.O.O.O.[Ca+2].[Ca+2].[Ca+2].[Ca+2].[Ca+2].[Ca+2] | 2 | 45 | 13.33333
21 | CCM-PVL-co-PAVL | 0 | 15000 | 0.18 | 183 | 9.06 | 1 | 0.1 | 2.4848 | 0.5 | 368.385 | 93.06 | 6 | 3.3699 | 4.169989 | 0.03785746 | 0.07634886 | 0.1508987 | 0.4834807 | CCM | C(C(C(=O)[O-])O)C(=O)[O-].C(C(C(=O)[O-])O)C(=O)[O-].C(C(C(=O)[O-])O)C(=O)[O-].C(C(=O)[O-])C(CC(=O)[O-])(C(=O)[O-])O.C(C(=O)[O-])C(CC(=O)[O-])(C(=O)[O-])O.O.O.O.O.O.O.[Ca+2].[Ca+2].[Ca+2].[Ca+2].[Ca+2].[Ca+2] | 2 | 45 | 13.33333
21 | CCM-PVL-co-PAVL | 0 | 15000 | 0.18 | 183 | 9.06 | 1 | 0.1 | 2.4848 | 0.5 | 368.385 | 93.06 | 6 | 3.3699 | 6.039377 | 0.03785746 | 0.07634886 | 0.1508987 | 0.5301202 | CCM | C(C(C(=O)[O-])O)C(=O)[O-].C(C(C(=O)[O-])O)C(=O)[O-].C(C(C(=O)[O-])O)C(=O)[O-].C(C(=O)[O-])C(CC(=O)[O-])(C(=O)[O-])O.C(C(=O)[O-])C(CC(=O)[O-])(C(=O)[O-])O.O.O.O.O.O.O.[Ca+2].[Ca+2].[Ca+2].[Ca+2].[Ca+2].[Ca+2] | 2 | 45 | 13.33333
21 | CCM-PVL-co-PAVL | 0 | 15000 | 0.18 | 183 | 9.06 | 1 | 0.1 | 2.4848 | 0.5 | 368.385 | 93.06 | 6 | 3.3699 | 8.202564 | 0.03785746 | 0.07634886 | 0.1508987 | 0.6133279 | CCM | C(C(C(=O)[O-])O)C(=O)[O-].C(C(C(=O)[O-])O)C(=O)[O-].C(C(C(=O)[O-])O)C(=O)[O-].C(C(=O)[O-])C(CC(=O)[O-])(C(=O)[O-])O.C(C(=O)[O-])C(CC(=O)[O-])(C(=O)[O-])O.O.O.O.O.O.O.[Ca+2].[Ca+2].[Ca+2].[Ca+2].[Ca+2].[Ca+2] | 2 | 45 | 13.33333
21 | CCM-PVL-co-PAVL | 0 | 15000 | 0.18 | 183 | 9.06 | 1 | 0.1 | 2.4848 | 0.5 | 368.385 | 93.06 | 6 | 3.3699 | 11.24454 | 0.03785746 | 0.07634886 | 0.1508987 | 0.7615252 | CCM | C(C(C(=O)[O-])O)C(=O)[O-].C(C(C(=O)[O-])O)C(=O)[O-].C(C(C(=O)[O-])O)C(=O)[O-].C(C(=O)[O-])C(CC(=O)[O-])(C(=O)[O-])O.C(C(=O)[O-])C(CC(=O)[O-])(C(=O)[O-])O.O.O.O.O.O.O.[Ca+2].[Ca+2].[Ca+2].[Ca+2].[Ca+2].[Ca+2] | 2 | 45 | 13.33333
21 | CCM-PVL-co-PAVL | 0 | 15000 | 0.18 | 183 | 9.06 | 1 | 0.1 | 2.4848 | 0.5 | 368.385 | 93.06 | 6 | 3.3699 | 15.15547 | 0.03785746 | 0.07634886 | 0.1508987 | 0.8060135 | CCM | C(C(C(=O)[O-])O)C(=O)[O-].C(C(C(=O)[O-])O)C(=O)[O-].C(C(C(=O)[O-])O)C(=O)[O-].C(C(=O)[O-])C(CC(=O)[O-])(C(=O)[O-])O.C(C(=O)[O-])C(CC(=O)[O-])(C(=O)[O-])O.O.O.O.O.O.O.[Ca+2].[Ca+2].[Ca+2].[Ca+2].[Ca+2].[Ca+2] | 2 | 45 | 13.33333
21 | CCM-PVL-co-PAVL | 0 | 15000 | 0.18 | 183 | 9.06 | 1 | 0.1 | 2.4848 | 0.5 | 368.385 | 93.06 | 6 | 3.3699 | 18.13176 | 0.03785746 | 0.07634886 | 0.1508987 | 0.8281984 | CCM | C(C(C(=O)[O-])O)C(=O)[O-].C(C(C(=O)[O-])O)C(=O)[O-].C(C(C(=O)[O-])O)C(=O)[O-].C(C(=O)[O-])C(CC(=O)[O-])(C(=O)[O-])O.C(C(=O)[O-])C(CC(=O)[O-])(C(=O)[O-])O.O.O.O.O.O.O.[Ca+2].[Ca+2].[Ca+2].[Ca+2].[Ca+2].[Ca+2] | 2 | 45 | 13.33333
21 | CCM-PVL-co-PAVL | 0 | 15000 | 0.18 | 183 | 9.06 | 1 | 0.1 | 2.4848 | 0.5 | 368.385 | 93.06 | 6 | 3.3699 | 21.98377 | 0.03785746 | 0.07634886 | 0.1508987 | 0.8625276 | CCM | C(C(C(=O)[O-])O)C(=O)[O-].C(C(C(=O)[O-])O)C(=O)[O-].C(C(C(=O)[O-])O)C(=O)[O-].C(C(=O)[O-])C(CC(=O)[O-])(C(=O)[O-])O.C(C(=O)[O-])C(CC(=O)[O-])(C(=O)[O-])O.O.O.O.O.O.O.[Ca+2].[Ca+2].[Ca+2].[Ca+2].[Ca+2].[Ca+2] | 2 | 45 | 13.33333
21 | CCM-PVL-co-PAVL | 0 | 15000 | 0.18 | 183 | 9.06 | 1 | 0.1 | 2.4848 | 0.5 | 368.385 | 93.06 | 6 | 3.3699 | 26.06886 | 0.03785746 | 0.07634886 | 0.1508987 | 0.8927781 | CCM | C(C(C(=O)[O-])O)C(=O)[O-].C(C(C(=O)[O-])O)C(=O)[O-].C(C(C(=O)[O-])O)C(=O)[O-].C(C(=O)[O-])C(CC(=O)[O-])(C(=O)[O-])O.C(C(=O)[O-])C(CC(=O)[O-])(C(=O)[O-])O.O.O.O.O.O.O.[Ca+2].[Ca+2].[Ca+2].[Ca+2].[Ca+2].[Ca+2] | 2 | 45 | 13.33333
21 | CCM-PVL-co-PAVL | 0 | 15000 | 0.18 | 183 | 9.06 | 1 | 0.1 | 2.4848 | 0.5 | 368.385 | 93.06 | 6 | 3.3699 | 32.07848 | 0.03785746 | 0.07634886 | 0.1508987 | 0.9147869 | CCM | C(C(C(=O)[O-])O)C(=O)[O-].C(C(C(=O)[O-])O)C(=O)[O-].C(C(C(=O)[O-])O)C(=O)[O-].C(C(=O)[O-])C(CC(=O)[O-])(C(=O)[O-])O.C(C(=O)[O-])C(CC(=O)[O-])(C(=O)[O-])O.O.O.O.O.O.O.[Ca+2].[Ca+2].[Ca+2].[Ca+2].[Ca+2].[Ca+2] | 2 | 45 | 13.33333
21 | CCM-PVL-co-PAVL | 0 | 15000 | 0.18 | 183 | 9.06 | 1 | 0.1 | 2.4848 | 0.5 | 368.385 | 93.06 | 6 | 3.3699 | 35.1124 | 0.03785746 | 0.07634886 | 0.1508987 | 0.9247733 | CCM | C(C(C(=O)[O-])O)C(=O)[O-].C(C(C(=O)[O-])O)C(=O)[O-].C(C(C(=O)[O-])O)C(=O)[O-].C(C(=O)[O-])C(CC(=O)[O-])(C(=O)[O-])O.C(C(=O)[O-])C(CC(=O)[O-])(C(=O)[O-])O.O.O.O.O.O.O.[Ca+2].[Ca+2].[Ca+2].[Ca+2].[Ca+2].[Ca+2] | 2 | 45 | 13.33333
1 | DEX-PEA | 0 | 49000 | 0 | 262 | 12.42 | 0.2 | 0.1532599 | 422.5352 | 0 | 392.467 | 94.83 | 6 | 1.8957 | 0 | 0.03562672 | 0.05470593 | 0.09050131 | 0 | DEX |  | 2 | 45 | 4.081633
1 | DEX-PEA | 0 | 49000 | 0 | 262 | 12.42 | 0.2 | 0.1532599 | 422.5352 | 0 | 392.467 | 94.83 | 6 | 1.8957 | 0.1718213 | 0.03562672 | 0.05470593 | 0.09050131 | 0.02794118 | DEX |  | 2 | 45 | 4.081633
1 | DEX-PEA | 0 | 49000 | 0 | 262 | 12.42 | 0.2 | 0.1532599 | 422.5352 | 0 | 392.467 | 94.83 | 6 | 1.8957 | 1.030928 | 0.03562672 | 0.05470593 | 0.09050131 | 0.1220588 | DEX |  | 2 | 45 | 4.081633
1 | DEX-PEA | 0 | 49000 | 0 | 262 | 12.42 | 0.2 | 0.1532599 | 422.5352 | 0 | 392.467 | 94.83 | 6 | 1.8957 | 3.264605 | 0.03562672 | 0.05470593 | 0.09050131 | 0.1985294 | DEX |  | 2 | 45 | 4.081633
1 | DEX-PEA | 0 | 49000 | 0 | 262 | 12.42 | 0.2 | 0.1532599 | 422.5352 | 0 | 392.467 | 94.83 | 6 | 1.8957 | 7.044674 | 0.03562672 | 0.05470593 | 0.09050131 | 0.2764706 | DEX |  | 2 | 45 | 4.081633
1 | DEX-PEA | 0 | 49000 | 0 | 262 | 12.42 | 0.2 | 0.1532599 | 422.5352 | 0 | 392.467 | 94.83 | 6 | 1.8957 | 9.965636 | 0.03562672 | 0.05470593 | 0.09050131 | 0.3220588 | DEX |  | 2 | 45 | 4.081633
1 | DEX-PEA | 0 | 49000 | 0 | 262 | 12.42 | 0.2 | 0.1532599 | 422.5352 | 0 | 392.467 | 94.83 | 6 | 1.8957 | 14.08935 | 0.03562672 | 0.05470593 | 0.09050131 | 0.3676471 | DEX |  | 2 | 45 | 4.081633
1 | DEX-PEA | 0 | 49000 | 0 | 262 | 12.42 | 0.2 | 0.1532599 | 422.5352 | 0 | 392.467 | 94.83 | 6 | 1.8957 | 17.18213 | 0.03562672 | 0.05470593 | 0.09050131 | 0.4 | DEX |  | 2 | 45 | 4.081633
1 | DEX-PEA | 0 | 49000 | 0 | 262 | 12.42 | 0.2 | 0.1532599 | 422.5352 | 0 | 392.467 | 94.83 | 6 | 1.8957 | 20.79038 | 0.03562672 | 0.05470593 | 0.09050131 | 0.4279412 | DEX |  | 2 | 45 | 4.081633
1 | DEX-PEA | 0 | 49000 | 0 | 262 | 12.42 | 0.2 | 0.1532599 | 422.5352 | 0 | 392.467 | 94.83 | 6 | 1.8957 | 23.88316 | 0.03562672 | 0.05470593 | 0.09050131 | 0.4411765 | DEX |  | 2 | 45 | 4.081633
1 | DEX-PEA | 0 | 49000 | 0 | 262 | 12.42 | 0.2 | 0.1532599 | 422.5352 | 0 | 392.467 | 94.83 | 6 | 1.8957 | 28.00687 | 0.03562672 | 0.05470593 | 0.09050131 | 0.4529412 | DEX |  | 2 | 45 | 4.081633
1 | DEX-PEA | 0 | 49000 | 0 | 262 | 12.42 | 0.2 | 0.1532599 | 422.5352 | 0 | 392.467 | 94.83 | 6 | 1.8957 | 31.09966 | 0.03562672 | 0.05470593 | 0.09050131 | 0.4676471 | DEX |  | 2 | 45 | 4.081633
1 | DEX-PEA | 0 | 49000 | 0 | 262 | 12.42 | 0.2 | 0.1532599 | 422.5352 | 0 | 392.467 | 94.83 | 6 | 1.8957 | 35.05155 | 0.03562672 | 0.05470593 | 0.09050131 | 0.4779412 | DEX |  | 2 | 45 | 4.081633
1 | DEX-PEA | 0 | 49000 | 0 | 262 | 12.42 | 0.2 | 0.1532599 | 422.5352 | 0 | 392.467 | 94.83 | 6 | 1.8957 | 37.97251 | 0.03562672 | 0.05470593 | 0.09050131 | 0.4897059 | DEX |  | 2 | 45 | 4.081633
1 | DEX-PEA | 0 | 49000 | 0 | 262 | 12.42 | 0.2 | 0.1532599 | 422.5352 | 0 | 392.467 | 94.83 | 6 | 1.8957 | 41.9244 | 0.03562672 | 0.05470593 | 0.09050131 | 0.4970588 | DEX |  | 2 | 45 | 4.081633
1 | DEX-PEA | 0 | 49000 | 0 | 262 | 12.42 | 0.2 | 0.1532599 | 422.5352 | 0 | 392.467 | 94.83 | 6 | 1.8957 | 44.84536 | 0.03562672 | 0.05470593 | 0.09050131 | 0.5058824 | DEX |  | 2 | 45 | 4.081633
1 | DEX-PEA | 0 | 49000 | 0 | 262 | 12.42 | 0.2 | 0.1532599 | 422.5352 | 0 | 392.467 | 94.83 | 6 | 1.8957 | 49.14089 | 0.03562672 | 0.05470593 | 0.09050131 | 0.5147059 | DEX |  | 2 | 45 | 4.081633
1 | DEX-PEA | 0 | 49000 | 0 | 262 | 12.42 | 0.2 | 0.1532599 | 422.5352 | 0 | 392.467 | 94.83 | 6 | 1.8957 | 51.89003 | 0.03562672 | 0.05470593 | 0.09050131 | 0.5191176 | DEX |  | 2 | 45 | 4.081633
1 | DEX-PEA | 0 | 49000 | 0 | 262 | 12.42 | 0.2 | 0.1532599 | 422.5352 | 0 | 392.467 | 94.83 | 6 | 1.8957 | 54.98282 | 0.03562672 | 0.05470593 | 0.09050131 | 0.5235294 | DEX |  | 2 | 45 | 4.081633
1 | DEX-PEA | 0 | 49000 | 0 | 262 | 12.42 | 0.2 | 0.1532599 | 422.5352 | 0 | 392.467 | 94.83 | 6 | 1.8957 | 59.10653 | 0.03562672 | 0.05470593 | 0.09050131 | 0.5279412 | DEX |  | 2 | 45 | 4.081633
1 | DEX-PEA | 0 | 49000 | 0 | 262 | 12.42 | 0.2 | 0.1532599 | 422.5352 | 0 | 392.467 | 94.83 | 6 | 1.8957 | 62.8866 | 0.03562672 | 0.05470593 | 0.09050131 | 0.5323529 | DEX |  | 2 | 45 | 4.081633
1 | DEX-PEA | 0 | 49000 | 0 | 262 | 12.42 | 0.2 | 0.1532599 | 422.5352 | 0 | 392.467 | 94.83 | 6 | 1.8957 | 66.1512 | 0.03562672 | 0.05470593 | 0.09050131 | 0.5338235 | DEX |  | 2 | 45 | 4.081633
1 | DEX-PEA | 0 | 49000 | 0 | 262 | 12.42 | 0.2 | 0.1532599 | 422.5352 | 0 | 392.467 | 94.83 | 6 | 1.8957 | 69.93127 | 0.03562672 | 0.05470593 | 0.09050131 | 0.5367647 | DEX |  | 2 | 45 | 4.081633
1 | DEX-PEA | 0 | 49000 | 0 | 262 | 12.42 | 0.2 | 0.1532599 | 422.5352 | 0 | 392.467 | 94.83 | 6 | 1.8957 | 74.05498 | 0.03562672 | 0.05470593 | 0.09050131 | 0.5397059 | DEX |  | 2 | 45 | 4.081633
1 | DEX-PEA | 0 | 49000 | 0 | 262 | 12.42 | 0.2 | 0.1532599 | 422.5352 | 0 | 392.467 | 94.83 | 6 | 1.8957 | 77.31959 | 0.03562672 | 0.05470593 | 0.09050131 | 0.5411765 | DEX |  | 2 | 45 | 4.081633
1 | DEX-PEA | 0 | 49000 | 0 | 262 | 12.42 | 0.2 | 0.1532599 | 422.5352 | 0 | 392.467 | 94.83 | 6 | 1.8957 | 80.06873 | 0.03562672 | 0.05470593 | 0.09050131 | 0.5426471 | DEX |  | 2 | 45 | 4.081633
1 | DEX-PEA | 0 | 49000 | 0 | 262 | 12.42 | 0.2 | 0.1532599 | 422.5352 | 0 | 392.467 | 94.83 | 6 | 1.8957 | 84.02062 | 0.03562672 | 0.05470593 | 0.09050131 | 0.5441176 | DEX |  | 2 | 45 | 4.081633
1 | DEX-PEA | 0 | 49000 | 0 | 262 | 12.42 | 0.2 | 0.1532599 | 422.5352 | 0 | 392.467 | 94.83 | 6 | 1.8957 | 87.1134 | 0.03562672 | 0.05470593 | 0.09050131 | 0.5455882 | DEX |  | 2 | 45 | 4.081633
1 | DEX-PEA | 0 | 49000 | 0 | 262 | 12.42 | 0.2 | 0.1532599 | 422.5352 | 0 | 392.467 | 94.83 | 6 | 1.8957 | 90.03436 | 0.03562672 | 0.05470593 | 0.09050131 | 0.5470588 | DEX |  | 2 | 45 | 4.081633
11 | DEX-PLGA | 1 | 13000 | 0 | 262 | 12.42 | 0.1 | 0.0764 | 300 | 0 | 392.467 | 94.83 | 6 | 1.8957 | 0 | 0.1156258 | 0.1539359 | 0.2209835 | 0 | DEX |  | 2.01 | 45 | 15.38462
11 | DEX-PLGA | 1 | 13000 | 0 | 262 | 12.42 | 0.1 | 0.0764 | 300 | 0 | 392.467 | 94.83 | 6 | 1.8957 | 0.09633634 | 0.1156258 | 0.1539359 | 0.2209835 | 0.06232627 | DEX |  | 2.01 | 45 | 15.38462
11 | DEX-PLGA | 1 | 13000 | 0 | 262 | 12.42 | 0.1 | 0.0764 | 300 | 0 | 392.467 | 94.83 | 6 | 1.8957 | 0.2834405 | 0.1156258 | 0.1539359 | 0.2209835 | 0.2411796 | DEX |  | 2.01 | 45 | 15.38462
11 | DEX-PLGA | 1 | 13000 | 0 | 262 | 12.42 | 0.1 | 0.0764 | 300 | 0 | 392.467 | 94.83 | 6 | 1.8957 | 2.637834 | 0.1156258 | 0.1539359 | 0.2209835 | 0.3250841 | DEX |  | 2.01 | 45 | 15.38462
11 | DEX-PLGA | 1 | 13000 | 0 | 262 | 12.42 | 0.1 | 0.0764 | 300 | 0 | 392.467 | 94.83 | 6 | 1.8957 | 4.588784 | 0.1156258 | 0.1539359 | 0.2209835 | 0.3358361 | DEX |  | 2.01 | 45 | 15.38462
11 | DEX-PLGA | 1 | 13000 | 0 | 262 | 12.42 | 0.1 | 0.0764 | 300 | 0 | 392.467 | 94.83 | 6 | 1.8957 | 8.994083 | 0.1156258 | 0.1539359 | 0.2209835 | 0.4575883 | DEX |  | 2.01 | 45 | 15.38462
11 | DEX-PLGA | 1 | 13000 | 0 | 262 | 12.42 | 0.1 | 0.0764 | 300 | 0 | 392.467 | 94.83 | 6 | 1.8957 | 13.18889 | 0.1156258 | 0.1539359 | 0.2209835 | 0.6281306 | DEX |  | 2.01 | 45 | 15.38462
11 | DEX-PLGA | 1 | 13000 | 0 | 262 | 12.42 | 0.1 | 0.0764 | 300 | 0 | 392.467 | 94.83 | 6 | 1.8957 | 19.85837 | 0.1156258 | 0.1539359 | 0.2209835 | 0.7118402 | DEX |  | 2.01 | 45 | 15.38462
11 | DEX-PLGA | 1 | 13000 | 0 | 262 | 12.42 | 0.1 | 0.0764 | 300 | 0 | 392.467 | 94.83 | 6 | 1.8957 | 23.95489 | 0.1156258 | 0.1539359 | 0.2209835 | 0.8390264 | DEX |  | 2.01 | 45 | 15.38462
11 | DEX-PLGA | 1 | 13000 | 0 | 262 | 12.42 | 0.1 | 0.0764 | 300 | 0 | 392.467 | 94.83 | 6 | 1.8957 | 26.00942 | 0.1156258 | 0.1539359 | 0.2209835 | 0.8416437 | DEX |  | 2.01 | 45 | 15.38462
11 | DEX-PLGA | 1 | 13000 | 0 | 262 | 12.42 | 0.1 | 0.0764 | 300 | 0 | 392.467 | 94.83 | 6 | 1.8957 | 31.04341 | 0.1156258 | 0.1539359 | 0.2209835 | 0.8441263 | DEX |  | 2.01 | 45 | 15.38462
12 | DEX-PLGA | 1 | 28000 | 0 | 262 | 12.42 | 0.1 | 0.0825 | 300 | 0 | 392.467 | 94.83 | 6 | 1.8957 | 0 | 0.07497804 | 0.1195816 | 0.1809043 | 0 | DEX |  | 2.01 | 45 | 7.142857
12 | DEX-PLGA | 1 | 28000 | 0 | 262 | 12.42 | 0.1 | 0.0825 | 300 | 0 | 392.467 | 94.83 | 6 | 1.8957 | 0.1979628 | 0.07497804 | 0.1195816 | 0.1809043 | 0.07316179 | DEX |  | 2.01 | 45 | 7.142857
12 | DEX-PLGA | 1 | 28000 | 0 | 262 | 12.42 | 0.1 | 0.0825 | 300 | 0 | 392.467 | 94.83 | 6 | 1.8957 | 0.3975962 | 0.07497804 | 0.1195816 | 0.1809043 | 0.1300633 | DEX |  | 2.01 | 45 | 7.142857
12 | DEX-PLGA | 1 | 28000 | 0 | 262 | 12.42 | 0.1 | 0.0825 | 300 | 0 | 392.467 | 94.83 | 6 | 1.8957 | 1.112601 | 0.07497804 | 0.1195816 | 0.1809043 | 0.1706815 | DEX |  | 2.01 | 45 | 7.142857
12 | DEX-PLGA | 1 | 28000 | 0 | 262 | 12.42 | 0.1 | 0.0825 | 300 | 0 | 392.467 | 94.83 | 6 | 1.8957 | 2.242187 | 0.07497804 | 0.1195816 | 0.1809043 | 0.1760505 | DEX |  | 2.01 | 45 | 7.142857
12 | DEX-PLGA | 1 | 28000 | 0 | 262 | 12.42 | 0.1 | 0.0825 | 300 | 0 | 392.467 | 94.83 | 6 | 1.8957 | 4.498851 | 0.07497804 | 0.1195816 | 0.1809043 | 0.2111789 | DEX |  | 2.01 | 45 | 7.142857
12 | DEX-PLGA | 1 | 28000 | 0 | 262 | 12.42 | 0.1 | 0.0825 | 300 | 0 | 392.467 | 94.83 | 6 | 1.8957 | 7.067078 | 0.07497804 | 0.1195816 | 0.1809043 | 0.2137729 | DEX |  | 2.01 | 45 | 7.142857
12 | DEX-PLGA | 1 | 28000 | 0 | 262 | 12.42 | 0.1 | 0.0825 | 300 | 0 | 392.467 | 94.83 | 6 | 1.8957 | 9.222952 | 0.07497804 | 0.1195816 | 0.1809043 | 0.2299357 | DEX |  | 2.01 | 45 | 7.142857
12 | DEX-PLGA | 1 | 28000 | 0 | 262 | 12.42 | 0.1 | 0.0825 | 300 | 0 | 392.467 | 94.83 | 6 | 1.8957 | 13.1204 | 0.07497804 | 0.1195816 | 0.1809043 | 0.2948003 | DEX |  | 2.01 | 45 | 7.142857
12 | DEX-PLGA | 1 | 28000 | 0 | 262 | 12.42 | 0.1 | 0.0825 | 300 | 0 | 392.467 | 94.83 | 6 | 1.8957 | 20.09643 | 0.07497804 | 0.1195816 | 0.1809043 | 0.3947563 | DEX |  | 2.01 | 45 | 7.142857
12 | DEX-PLGA | 1 | 28000 | 0 | 262 | 12.42 | 0.1 | 0.0825 | 300 | 0 | 392.467 | 94.83 | 6 | 1.8957 | 23.98385 | 0.07497804 | 0.1195816 | 0.1809043 | 0.5571823 | DEX |  | 2.01 | 45 | 7.142857
12 | DEX-PLGA | 1 | 28000 | 0 | 262 | 12.42 | 0.1 | 0.0825 | 300 | 0 | 392.467 | 94.83 | 6 | 1.8957 | 28.19063 | 0.07497804 | 0.1195816 | 0.1809043 | 0.6111928 | DEX |  | 2.01 | 45 | 7.142857
12 | DEX-PLGA | 1 | 28000 | 0 | 262 | 12.42 | 0.1 | 0.0825 | 300 | 0 | 392.467 | 94.83 | 6 | 1.8957 | 31.77178 | 0.07497804 | 0.1195816 | 0.1809043 | 0.7546625 | DEX |  | 2.01 | 45 | 7.142857
12 | DEX-PLGA | 1 | 28000 | 0 | 262 | 12.42 | 0.1 | 0.0825 | 300 | 0 | 392.467 | 94.83 | 6 | 1.8957 | 34.74345 | 0.07497804 | 0.1195816 | 0.1809043 | 0.8304091 | DEX |  | 2.01 | 45 | 7.142857
12 | DEX-PLGA | 1 | 28000 | 0 | 262 | 12.42 | 0.1 | 0.0825 | 300 | 0 | 392.467 | 94.83 | 6 | 1.8957 | 40.08455 | 0.07497804 | 0.1195816 | 0.1809043 | 0.843718 | DEX |  | 2.01 | 45 | 7.142857
12 | DEX-PLGA | 1 | 28000 | 0 | 262 | 12.42 | 0.1 | 0.0825 | 300 | 0 | 392.467 | 94.83 | 6 | 1.8957 | 53.02926 | 0.07497804 | 0.1195816 | 0.1809043 | 0.8485533 | DEX |  | 2.01 | 45 | 7.142857
109 | DEX-PLGA | 1 | 46000 | 0 | 262 | 12.42 | 0.04064561 | 0.024 | 98.36066 | 0 | 392.467 | 94.83 | 6 | 1.8957 | 0 | 0.0027992 | 0.005243503 | 0.01003498 | 0 | DEX |  | 2.01 | 45 | 4.347826
109 | DEX-PLGA | 1 | 46000 | 0 | 262 | 12.42 | 0.04064561 | 0.024 | 98.36066 | 0 | 392.467 | 94.83 | 6 | 1.8957 | 0.608903 | 0.0027992 | 0.005243503 | 0.01003498 | 0.00728186 | DEX |  | 2.01 | 45 | 4.347826
109 | DEX-PLGA | 1 | 46000 | 0 | 262 | 12.42 | 0.04064561 | 0.024 | 98.36066 | 0 | 392.467 | 94.83 | 6 | 1.8957 | 1.65184 | 0.0027992 | 0.005243503 | 0.01003498 | 0.0146262 | DEX |  | 2.01 | 45 | 4.347826
109 | DEX-PLGA | 1 | 46000 | 0 | 262 | 12.42 | 0.04064561 | 0.024 | 98.36066 | 0 | 392.467 | 94.83 | 6 | 1.8957 | 2.6086 | 0.0027992 | 0.005243503 | 0.01003498 | 0.0255552 | DEX |  | 2.01 | 45 | 4.347826
109 | DEX-PLGA | 1 | 46000 | 0 | 262 | 12.42 | 0.04064561 | 0.024 | 98.36066 | 0 | 392.467 | 94.83 | 6 | 1.8957 | 4.08621 | 0.0027992 | 0.005243503 | 0.01003498 | 0.0365592 | DEX |  | 2.01 | 45 | 4.347826
109 | DEX-PLGA | 1 | 46000 | 0 | 262 | 12.42 | 0.04064561 | 0.024 | 98.36066 | 0 | 392.467 | 94.83 | 6 | 1.8957 | 8.96243 | 0.0027992 | 0.005243503 | 0.01003498 | 0.123592 | DEX |  | 2.01 | 45 | 4.347826
109 | DEX-PLGA | 1 | 46000 | 0 | 262 | 12.42 | 0.04064561 | 0.024 | 98.36066 | 0 | 392.467 | 94.83 | 6 | 1.8957 | 9.31466 | 0.0027992 | 0.005243503 | 0.01003498 | 0.152419 | DEX |  | 2.01 | 45 | 4.347826
109 | DEX-PLGA | 1 | 46000 | 0 | 262 | 12.42 | 0.04064561 | 0.024 | 98.36066 | 0 | 392.467 | 94.83 | 6 | 1.8957 | 10.0172 | 0.0027992 | 0.005243503 | 0.01003498 | 0.199283 | DEX |  | 2.01 | 45 | 4.347826
109 | DEX-PLGA | 1 | 46000 | 0 | 262 | 12.42 | 0.04064561 | 0.024 | 98.36066 | 0 | 392.467 | 94.83 | 6 | 1.8957 | 10.3713 | 0.0027992 | 0.005243503 | 0.01003498 | 0.238902 | DEX |  | 2.01 | 45 | 4.347826
109 | DEX-PLGA | 1 | 46000 | 0 | 262 | 12.42 | 0.04064561 | 0.024 | 98.36066 | 0 | 392.467 | 94.83 | 6 | 1.8957 | 11.172 | 0.0027992 | 0.005243503 | 0.01003498 | 0.350528 | DEX |  | 2.01 | 45 | 4.347826
109 | DEX-PLGA | 1 | 46000 | 0 | 262 | 12.42 | 0.04064561 | 0.024 | 98.36066 | 0 | 392.467 | 94.83 | 6 | 1.8957 | 11.2669 | 0.0027992 | 0.005243503 | 0.01003498 | 0.397305 | DEX |  | 2.01 | 45 | 4.347826
109 | DEX-PLGA | 1 | 46000 | 0 | 262 | 12.42 | 0.04064561 | 0.024 | 98.36066 | 0 | 392.467 | 94.83 | 6 | 1.8957 | 15.1645 | 0.0027992 | 0.005243503 | 0.01003498 | 0.847506 | DEX |  | 2.01 | 45 | 4.347826
109 | DEX-PLGA | 1 | 46000 | 0 | 262 | 12.42 | 0.04064561 | 0.024 | 98.36066 | 0 | 392.467 | 94.83 | 6 | 1.8957 | 15.5167 | 0.0027992 | 0.005243503 | 0.01003498 | 0.876333 | DEX |  | 2.01 | 45 | 4.347826
109 | DEX-PLGA | 1 | 46000 | 0 | 262 | 12.42 | 0.04064561 | 0.024 | 98.36066 | 0 | 392.467 | 94.83 | 6 | 1.8957 | 16.2162 | 0.0027992 | 0.005243503 | 0.01003498 | 0.905211 | DEX |  | 2.01 | 45 | 4.347826
109 | DEX-PLGA | 1 | 46000 | 0 | 262 | 12.42 | 0.04064561 | 0.024 | 98.36066 | 0 | 392.467 | 94.83 | 6 | 1.8957 | 16.3948 | 0.0027992 | 0.005243503 | 0.01003498 | 0.934014 | DEX |  | 2.01 | 45 | 4.347826
109 | DEX-PLGA | 1 | 46000 | 0 | 262 | 12.42 | 0.04064561 | 0.024 | 98.36066 | 0 | 392.467 | 94.83 | 6 | 1.8957 | 17.1686 | 0.0027992 | 0.005243503 | 0.01003498 | 0.89096 | DEX |  | 2.01 | 45 | 4.347826
109 | DEX-PLGA | 1 | 46000 | 0 | 262 | 12.42 | 0.04064561 | 0.024 | 98.36066 | 0 | 392.467 | 94.83 | 6 | 1.8957 | 17.4321 | 0.0027992 | 0.005243503 | 0.01003498 | 0.908983 | DEX |  | 2.01 | 45 | 4.347826
109 | DEX-PLGA | 1 | 46000 | 0 | 262 | 12.42 | 0.04064561 | 0.024 | 98.36066 | 0 | 392.467 | 94.83 | 6 | 1.8957 | 18.1303 | 0.0027992 | 0.005243503 | 0.01003498 | 0.930666 | DEX |  | 2.01 | 45 | 4.347826
109 | DEX-PLGA | 1 | 46000 | 0 | 262 | 12.42 | 0.04064561 | 0.024 | 98.36066 | 0 | 392.467 | 94.83 | 6 | 1.8957 | 21.1617 | 0.0027992 | 0.005243503 | 0.01003498 | 0.891534 | DEX |  | 2.01 | 45 | 4.347826
109 | DEX-PLGA | 1 | 46000 | 0 | 262 | 12.42 | 0.04064561 | 0.024 | 98.36066 | 0 | 392.467 | 94.83 | 6 | 1.8957 | 21.509 | 0.0027992 | 0.005243503 | 0.01003498 | 0.891584 | DEX |  | 2.01 | 45 | 4.347826
109 | DEX-PLGA | 1 | 46000 | 0 | 262 | 12.42 | 0.04064561 | 0.024 | 98.36066 | 0 | 392.467 | 94.83 | 6 | 1.8957 | 22.2884 | 0.0027992 | 0.005243503 | 0.01003498 | 0.880905 | DEX |  | 2.01 | 45 | 4.347826
109 | DEX-PLGA | 1 | 46000 | 0 | 262 | 12.42 | 0.04064561 | 0.024 | 98.36066 | 0 | 392.467 | 94.83 | 6 | 1.8957 | 22.8948 | 0.0027992 | 0.005243503 | 0.01003498 | 0.873798 | DEX |  | 2.01 | 45 | 4.347826
109 | DEX-PLGA | 1 | 46000 | 0 | 262 | 12.42 | 0.04064561 | 0.024 | 98.36066 | 0 | 392.467 | 94.83 | 6 | 1.8957 | 23.676 | 0.0027992 | 0.005243503 | 0.01003498 | 0.87391 | DEX |  | 2.01 | 45 | 4.347826
109 | DEX-PLGA | 1 | 46000 | 0 | 262 | 12.42 | 0.04064561 | 0.024 | 98.36066 | 0 | 392.467 | 94.83 | 6 | 1.8957 | 24.2831 | 0.0027992 | 0.005243503 | 0.01003498 | 0.8704 | DEX |  | 2.01 | 45 | 4.347826
109 | DEX-PLGA | 1 | 46000 | 0 | 262 | 12.42 | 0.04064561 | 0.024 | 98.36066 | 0 | 392.467 | 94.83 | 6 | 1.8957 | 25.3235 | 0.0027992 | 0.005243503 | 0.01003498 | 0.863356 | DEX |  | 2.01 | 45 | 4.347826
110 | DEX-PLGA | 1 | 46000 | 0 | 262 | 12.42 | 0.1090085 | 0.085 | 103.4483 | 0 | 392.467 | 94.83 | 6 | 1.8957 | 0 | 0.004831036 | 0.00918883 | 0.01682016 | 0 | DEX |  | 2.01 | 45 | 4.347826
110 | DEX-PLGA | 1 | 46000 | 0 | 262 | 12.42 | 0.1090085 | 0.085 | 103.4483 | 0 | 392.467 | 94.83 | 6 | 1.8957 | 0.34848 | 0.004831036 | 0.00918883 | 0.01682016 | 0.00724439 | DEX |  | 2.01 | 45 | 4.347826
110 | DEX-PLGA | 1 | 46000 | 0 | 262 | 12.42 | 0.1090085 | 0.085 | 103.4483 | 0 | 392.467 | 94.83 | 6 | 1.8957 | 1.21843 | 0.004831036 | 0.00918883 | 0.01682016 | 0.0181609 | DEX |  | 2.01 | 45 | 4.347826
110 | DEX-PLGA | 1 | 46000 | 0 | 262 | 12.42 | 0.1090085 | 0.085 | 103.4483 | 0 | 392.467 | 94.83 | 6 | 1.8957 | 2.00157 | 0.004831036 | 0.00918883 | 0.01682016 | 0.029065 | DEX |  | 2.01 | 45 | 4.347826
110 | DEX-PLGA | 1 | 46000 | 0 | 262 | 12.42 | 0.1090085 | 0.085 | 103.4483 | 0 | 392.467 | 94.83 | 6 | 1.8957 | 3.1307 | 0.004831036 | 0.00918883 | 0.01682016 | 0.0328246 | DEX |  | 2.01 | 45 | 4.347826
110 | DEX-PLGA | 1 | 46000 | 0 | 262 | 12.42 | 0.1090085 | 0.085 | 103.4483 | 0 | 392.467 | 94.83 | 6 | 1.8957 | 4.08746 | 0.004831036 | 0.00918883 | 0.01682016 | 0.0437536 | DEX |  | 2.01 | 45 | 4.347826
110 | DEX-PLGA | 1 | 46000 | 0 | 262 | 12.42 | 0.1090085 | 0.085 | 103.4483 | 0 | 392.467 | 94.83 | 6 | 1.8957 | 7.13197 | 0.004831036 | 0.00918883 | 0.01682016 | 0.0801629 | DEX |  | 2.01 | 45 | 4.347826
110 | DEX-PLGA | 1 | 46000 | 0 | 262 | 12.42 | 0.1090085 | 0.085 | 103.4483 | 0 | 392.467 | 94.83 | 6 | 1.8957 | 8.17679 | 0.004831036 | 0.00918883 | 0.01682016 | 0.0982988 | DEX |  | 2.01 | 45 | 4.347826
110 | DEX-PLGA | 1 | 46000 | 0 | 262 | 12.42 | 0.1090085 | 0.085 | 103.4483 | 0 | 392.467 | 94.83 | 6 | 1.8957 | 9.13417 | 0.004831036 | 0.00918883 | 0.01682016 | 0.112825 | DEX |  | 2.01 | 45 | 4.347826
110 | DEX-PLGA | 1 | 46000 | 0 | 262 | 12.42 | 0.1090085 | 0.085 | 103.4483 | 0 | 392.467 | 94.83 | 6 | 1.8957 | 9.48328 | 0.004831036 | 0.00918883 | 0.01682016 | 0.123667 | DEX |  | 2.01 | 45 | 4.347826
110 | DEX-PLGA | 1 | 46000 | 0 | 262 | 12.42 | 0.1090085 | 0.085 | 103.4483 | 0 | 392.467 | 94.83 | 6 | 1.8957 | 10.0091 | 0.004831036 | 0.00918883 | 0.01682016 | 0.152519 | DEX |  | 2.01 | 45 | 4.347826
110 | DEX-PLGA | 1 | 46000 | 0 | 262 | 12.42 | 0.1090085 | 0.085 | 103.4483 | 0 | 392.467 | 94.83 | 6 | 1.8957 | 10.2727 | 0.004831036 | 0.00918883 | 0.01682016 | 0.170543 | DEX |  | 2.01 | 45 | 4.347826
110 | DEX-PLGA | 1 | 46000 | 0 | 262 | 12.42 | 0.1090085 | 0.085 | 103.4483 | 0 | 392.467 | 94.83 | 6 | 1.8957 | 11.1532 | 0.004831036 | 0.00918883 | 0.01682016 | 0.242612 | DEX |  | 2.01 | 45 | 4.347826
110 | DEX-PLGA | 1 | 46000 | 0 | 262 | 12.42 | 0.1090085 | 0.085 | 103.4483 | 0 | 392.467 | 94.83 | 6 | 1.8957 | 11.423 | 0.004831036 | 0.00918883 | 0.01682016 | 0.296608 | DEX |  | 2.01 | 45 | 4.347826
110 | DEX-PLGA | 1 | 46000 | 0 | 262 | 12.42 | 0.1090085 | 0.085 | 103.4483 | 0 | 392.467 | 94.83 | 6 | 1.8957 | 14.1628 | 0.004831036 | 0.00918883 | 0.01682016 | 0.577577 | DEX |  | 2.01 | 45 | 4.347826
110 | DEX-PLGA | 1 | 46000 | 0 | 262 | 12.42 | 0.1090085 | 0.085 | 103.4483 | 0 | 392.467 | 94.83 | 6 | 1.8957 | 14.4313 | 0.004831036 | 0.00918883 | 0.01682016 | 0.624379 | DEX |  | 2.01 | 45 | 4.347826
110 | DEX-PLGA | 1 | 46000 | 0 | 262 | 12.42 | 0.1090085 | 0.085 | 103.4483 | 0 | 392.467 | 94.83 | 6 | 1.8957 | 15.2201 | 0.004831036 | 0.00918883 | 0.01682016 | 0.667658 | DEX |  | 2.01 | 45 | 4.347826
110 | DEX-PLGA | 1 | 46000 | 0 | 262 | 12.42 | 0.1090085 | 0.085 | 103.4483 | 0 | 392.467 | 94.83 | 6 | 1.8957 | 15.3999 | 0.004831036 | 0.00918883 | 0.01682016 | 0.703655 | DEX |  | 2.01 | 45 | 4.347826
110 | DEX-PLGA | 1 | 46000 | 0 | 262 | 12.42 | 0.1090085 | 0.085 | 103.4483 | 0 | 392.467 | 94.83 | 6 | 1.8957 | 16.1019 | 0.004831036 | 0.00918883 | 0.01682016 | 0.746921 | DEX |  | 2.01 | 45 | 4.347826
110 | DEX-PLGA | 1 | 46000 | 0 | 262 | 12.42 | 0.1090085 | 0.085 | 103.4483 | 0 | 392.467 | 94.83 | 6 | 1.8957 | 16.4529 | 0.004831036 | 0.00918883 | 0.01682016 | 0.768554 | DEX |  | 2.01 | 45 | 4.347826
110 | DEX-PLGA | 1 | 46000 | 0 | 262 | 12.42 | 0.1090085 | 0.085 | 103.4483 | 0 | 392.467 | 94.83 | 6 | 1.8957 | 17.1555 | 0.004831036 | 0.00918883 | 0.01682016 | 0.815418 | DEX |  | 2.01 | 45 | 4.347826
110 | DEX-PLGA | 1 | 46000 | 0 | 262 | 12.42 | 0.1090085 | 0.085 | 103.4483 | 0 | 392.467 | 94.83 | 6 | 1.8957 | 17.5064 | 0.004831036 | 0.00918883 | 0.01682016 | 0.837051 | DEX |  | 2.01 | 45 | 4.347826
110 | DEX-PLGA | 1 | 46000 | 0 | 262 | 12.42 | 0.1090085 | 0.085 | 103.4483 | 0 | 392.467 | 94.83 | 6 | 1.8957 | 18.2078 | 0.004831036 | 0.00918883 | 0.01682016 | 0.876721 | DEX |  | 2.01 | 45 | 4.347826
110 | DEX-PLGA | 1 | 46000 | 0 | 262 | 12.42 | 0.1090085 | 0.085 | 103.4483 | 0 | 392.467 | 94.83 | 6 | 1.8957 | 18.4732 | 0.004831036 | 0.00918883 | 0.01682016 | 0.905536 | DEX |  | 2.01 | 45 | 4.347826
110 | DEX-PLGA | 1 | 46000 | 0 | 262 | 12.42 | 0.1090085 | 0.085 | 103.4483 | 0 | 392.467 | 94.83 | 6 | 1.8957 | 21.5221 | 0.004831036 | 0.00918883 | 0.01682016 | 0.967125 | DEX |  | 2.01 | 45 | 4.347826
110 | DEX-PLGA | 1 | 46000 | 0 | 262 | 12.42 | 0.1090085 | 0.085 | 103.4483 | 0 | 392.467 | 94.83 | 6 | 1.8957 | 22.3046 | 0.004831036 | 0.00918883 | 0.01682016 | 0.974432 | DEX |  | 2.01 | 45 | 4.347826
110 | DEX-PLGA | 1 | 46000 | 0 | 262 | 12.42 | 0.1090085 | 0.085 | 103.4483 | 0 | 392.467 | 94.83 | 6 | 1.8957 | 23.2601 | 0.004831036 | 0.00918883 | 0.01682016 | 0.978167 | DEX |  | 2.01 | 45 | 4.347826
110 | DEX-PLGA | 1 | 46000 | 0 | 262 | 12.42 | 0.1090085 | 0.085 | 103.4483 | 0 | 392.467 | 94.83 | 6 | 1.8957 | 24.4773 | 0.004831036 | 0.00918883 | 0.01682016 | 0.989133 | DEX |  | 2.01 | 45 | 4.347826
110 | DEX-PLGA | 1 | 46000 | 0 | 262 | 12.42 | 0.1090085 | 0.085 | 103.4483 | 0 | 392.467 | 94.83 | 6 | 1.8957 | 25.2598 | 0.004831036 | 0.00918883 | 0.01682016 | 0.99644 | DEX |  | 2.01 | 45 | 4.347826
111 | DEX-PLGA | 1 | 46000 | 0 | 262 | 12.42 | 0.1753461 | 0.123 | 113.2075 | 0 | 392.467 | 94.83 | 6 | 1.8957 | 0 | 0.004623054 | 0.007945944 | 0.01391059 | 0 | DEX |  | 2.01 | 45 | 4.347826
111 | DEX-PLGA | 1 | 46000 | 0 | 262 | 12.42 | 0.1753461 | 0.123 | 113.2075 | 0 | 392.467 | 94.83 | 6 | 1.8957 | 0.52272 | 0.004623054 | 0.007945944 | 0.01391059 | 0.0108666 | DEX |  | 2.01 | 45 | 4.347826
111 | DEX-PLGA | 1 | 46000 | 0 | 262 | 12.42 | 0.1753461 | 0.123 | 113.2075 | 0 | 392.467 | 94.83 | 6 | 1.8957 | 1.30461 | 0.004623054 | 0.007945944 | 0.01391059 | 0.0145762 | DEX |  | 2.01 | 45 | 4.347826
111 | DEX-PLGA | 1 | 46000 | 0 | 262 | 12.42 | 0.1753461 | 0.123 | 113.2075 | 0 | 392.467 | 94.83 | 6 | 1.8957 | 2.17456 | 0.004623054 | 0.007945944 | 0.01391059 | 0.0254927 | DEX |  | 2.01 | 45 | 4.347826
111 | DEX-PLGA | 1 | 46000 | 0 | 262 | 12.42 | 0.1753461 | 0.123 | 113.2075 | 0 | 392.467 | 94.83 | 6 | 1.8957 | 3.21688 | 0.004623054 | 0.007945944 | 0.01391059 | 0.0292398 | DEX |  | 2.01 | 45 | 4.347826
111 | DEX-PLGA | 1 | 46000 | 0 | 262 | 12.42 | 0.1753461 | 0.123 | 113.2075 | 0 | 392.467 | 94.83 | 6 | 1.8957 | 4.34726 | 0.004623054 | 0.007945944 | 0.01391059 | 0.0401938 | DEX |  | 2.01 | 45 | 4.347826
111 | DEX-PLGA | 1 | 46000 | 0 | 262 | 12.42 | 0.1753461 | 0.123 | 113.2075 | 0 | 392.467 | 94.83 | 6 | 1.8957 | 9.22035 | 0.004623054 | 0.007945944 | 0.01391059 | 0.10924 | DEX |  | 2.01 | 45 | 4.347826
111 | DEX-PLGA | 1 | 46000 | 0 | 262 | 12.42 | 0.1753461 | 0.123 | 113.2075 | 0 | 392.467 | 94.83 | 6 | 1.8957 | 10.3545 | 0.004623054 | 0.007945944 | 0.01391059 | 0.141778 | DEX |  | 2.01 | 45 | 4.347826
111 | DEX-PLGA | 1 | 46000 | 0 | 262 | 12.42 | 0.1753461 | 0.123 | 113.2075 | 0 | 392.467 | 94.83 | 6 | 1.8957 | 11.0608 | 0.004623054 | 0.007945944 | 0.01391059 | 0.210225 | DEX |  | 2.01 | 45 | 4.347826
111 | DEX-PLGA | 1 | 46000 | 0 | 262 | 12.42 | 0.1753461 | 0.123 | 113.2075 | 0 | 392.467 | 94.83 | 6 | 1.8957 | 11.4118 | 0.004623054 | 0.007945944 | 0.01391059 | 0.231858 | DEX |  | 2.01 | 45 | 4.347826
111 | DEX-PLGA | 1 | 46000 | 0 | 262 | 12.42 | 0.1753461 | 0.123 | 113.2075 | 0 | 392.467 | 94.83 | 6 | 1.8957 | 14.031 | 0.004623054 | 0.007945944 | 0.01391059 | 0.318566 | DEX |  | 2.01 | 45 | 4.347826
111 | DEX-PLGA | 1 | 46000 | 0 | 262 | 12.42 | 0.1753461 | 0.123 | 113.2075 | 0 | 392.467 | 94.83 | 6 | 1.8957 | 14.4669 | 0.004623054 | 0.007945944 | 0.01391059 | 0.32942 | DEX |  | 2.01 | 45 | 4.347826
111 | DEX-PLGA | 1 | 46000 | 0 | 262 | 12.42 | 0.1753461 | 0.123 | 113.2075 | 0 | 392.467 | 94.83 | 6 | 1.8957 | 15.1689 | 0.004623054 | 0.007945944 | 0.01391059 | 0.372686 | DEX |  | 2.01 | 45 | 4.347826
111 | DEX-PLGA | 1 | 46000 | 0 | 262 | 12.42 | 0.1753461 | 0.123 | 113.2075 | 0 | 392.467 | 94.83 | 6 | 1.8957 | 15.5211 | 0.004623054 | 0.007945944 | 0.01391059 | 0.401514 | DEX |  | 2.01 | 45 | 4.347826
111 | DEX-PLGA | 1 | 46000 | 0 | 262 | 12.42 | 0.1753461 | 0.123 | 113.2075 | 0 | 392.467 | 94.83 | 6 | 1.8957 | 16.0469 | 0.004623054 | 0.007945944 | 0.01391059 | 0.430366 | DEX |  | 2.01 | 45 | 4.347826
111 | DEX-PLGA | 1 | 46000 | 0 | 262 | 12.42 | 0.1753461 | 0.123 | 113.2075 | 0 | 392.467 | 94.83 | 6 | 1.8957 | 16.4853 | 0.004623054 | 0.007945944 | 0.01391059 | 0.455609 | DEX |  | 2.01 | 45 | 4.347826
111 | DEX-PLGA | 1 | 46000 | 0 | 262 | 12.42 | 0.1753461 | 0.123 | 113.2075 | 0 | 392.467 | 94.83 | 6 | 1.8957 | 17.0986 | 0.004623054 | 0.007945944 | 0.01391059 | 0.488072 | DEX |  | 2.01 | 45 | 4.347826
111 | DEX-PLGA | 1 | 46000 | 0 | 262 | 12.42 | 0.1753461 | 0.123 | 113.2075 | 0 | 392.467 | 94.83 | 6 | 1.8957 | 17.4502 | 0.004623054 | 0.007945944 | 0.01391059 | 0.513302 | DEX |  | 2.01 | 45 | 4.347826
111 | DEX-PLGA | 1 | 46000 | 0 | 262 | 12.42 | 0.1753461 | 0.123 | 113.2075 | 0 | 392.467 | 94.83 | 6 | 1.8957 | 18.1553 | 0.004623054 | 0.007945944 | 0.01391059 | 0.574555 | DEX |  | 2.01 | 45 | 4.347826
111 | DEX-PLGA | 1 | 46000 | 0 | 262 | 12.42 | 0.1753461 | 0.123 | 113.2075 | 0 | 392.467 | 94.83 | 6 | 1.8957 | 18.5069 | 0.004623054 | 0.007945944 | 0.01391059 | 0.599785 | DEX |  | 2.01 | 45 | 4.347826
111 | DEX-PLGA | 1 | 46000 | 0 | 262 | 12.42 | 0.1753461 | 0.123 | 113.2075 | 0 | 392.467 | 94.83 | 6 | 1.8957 | 21.5758 | 0.004623054 | 0.007945944 | 0.01391059 | 0.776486 | DEX |  | 2.01 | 45 | 4.347826
111 | DEX-PLGA | 1 | 46000 | 0 | 262 | 12.42 | 0.1753461 | 0.123 | 113.2075 | 0 | 392.467 | 94.83 | 6 | 1.8957 | 22.1934 | 0.004623054 | 0.007945944 | 0.01391059 | 0.834129 | DEX |  | 2.01 | 45 | 4.347826
111 | DEX-PLGA | 1 | 46000 | 0 | 262 | 12.42 | 0.1753461 | 0.123 | 113.2075 | 0 | 392.467 | 94.83 | 6 | 1.8957 | 22.635 | 0.004623054 | 0.007945944 | 0.01391059 | 0.877358 | DEX |  | 2.01 | 45 | 4.347826
111 | DEX-PLGA | 1 | 46000 | 0 | 262 | 12.42 | 0.1753461 | 0.123 | 113.2075 | 0 | 392.467 | 94.83 | 6 | 1.8957 | 23.1496 | 0.004623054 | 0.007945944 | 0.01391059 | 0.84146 | DEX |  | 2.01 | 45 | 4.347826
111 | DEX-PLGA | 1 | 46000 | 0 | 262 | 12.42 | 0.1753461 | 0.123 | 113.2075 | 0 | 392.467 | 94.83 | 6 | 1.8957 | 23.6754 | 0.004623054 | 0.007945944 | 0.01391059 | 0.870313 | DEX |  | 2.01 | 45 | 4.347826
111 | DEX-PLGA | 1 | 46000 | 0 | 262 | 12.42 | 0.1753461 | 0.123 | 113.2075 | 0 | 392.467 | 94.83 | 6 | 1.8957 | 24.2025 | 0.004623054 | 0.007945944 | 0.01391059 | 0.90636 | DEX |  | 2.01 | 45 | 4.347826
111 | DEX-PLGA | 1 | 46000 | 0 | 262 | 12.42 | 0.1753461 | 0.123 | 113.2075 | 0 | 392.467 | 94.83 | 6 | 1.8957 | 24.6409 | 0.004623054 | 0.007945944 | 0.01391059 | 0.931603 | DEX |  | 2.01 | 45 | 4.347826
112 | DEX-PLGA | 1 | 46000 | 0 | 262 | 12.42 | 0.2880747 | 0.186 | 100 | 0 | 392.467 | 94.83 | 6 | 1.8957 | 0 | 0.003838082 | 0.004832662 | 0.006861546 | 0 | DEX |  | 2.01 | 45 | 4.347826
112 | DEX-PLGA | 1 | 46000 | 0 | 262 | 12.42 | 0.2880747 | 0.186 | 100 | 0 | 392.467 | 94.83 | 6 | 1.8957 | 0.261672 | 0.003838082 | 0.004832662 | 0.006861546 | 0.0072319 | DEX |  | 2.01 | 45 | 4.347826
112 | DEX-PLGA | 1 | 46000 | 0 | 262 | 12.42 | 0.2880747 | 0.186 | 100 | 0 | 392.467 | 94.83 | 6 | 1.8957 | 1.12975 | 0.003838082 | 0.004832662 | 0.006861546 | 0.0073568 | DEX |  | 2.01 | 45 | 4.347826
112 | DEX-PLGA | 1 | 46000 | 0 | 262 | 12.42 | 0.2880747 | 0.186 | 100 | 0 | 392.467 | 94.83 | 6 | 1.8957 | 3.04077 | 0.003838082 | 0.004832662 | 0.006861546 | 0.014826 | DEX |  | 2.01 | 45 | 4.347826
112 | DEX-PLGA | 1 | 46000 | 0 | 262 | 12.42 | 0.2880747 | 0.186 | 100 | 0 | 392.467 | 94.83 | 6 | 1.8957 | 4.34413 | 0.003838082 | 0.004832662 | 0.006861546 | 0.0222078 | DEX |  | 2.01 | 45 | 4.347826
112 | DEX-PLGA | 1 | 46000 | 0 | 262 | 12.42 | 0.2880747 | 0.186 | 100 | 0 | 392.467 | 94.83 | 6 | 1.8957 | 7.12635 | 0.003838082 | 0.004832662 | 0.006861546 | 0.047788 | DEX |  | 2.01 | 45 | 4.347826
112 | DEX-PLGA | 1 | 46000 | 0 | 262 | 12.42 | 0.2880747 | 0.186 | 100 | 0 | 392.467 | 94.83 | 6 | 1.8957 | 8.25735 | 0.003838082 | 0.004832662 | 0.006861546 | 0.0623392 | DEX |  | 2.01 | 45 | 4.347826
112 | DEX-PLGA | 1 | 46000 | 0 | 262 | 12.42 | 0.2880747 | 0.186 | 100 | 0 | 392.467 | 94.83 | 6 | 1.8957 | 9.21411 | 0.003838082 | 0.004832662 | 0.006861546 | 0.0732682 | DEX |  | 2.01 | 45 | 4.347826
112 | DEX-PLGA | 1 | 46000 | 0 | 262 | 12.42 | 0.2880747 | 0.186 | 100 | 0 | 392.467 | 94.83 | 6 | 1.8957 | 10.0872 | 0.003838082 | 0.004832662 | 0.006861546 | 0.102171 | DEX |  | 2.01 | 45 | 4.347826
112 | DEX-PLGA | 1 | 46000 | 0 | 262 | 12.42 | 0.2880747 | 0.186 | 100 | 0 | 392.467 | 94.83 | 6 | 1.8957 | 10.3489 | 0.003838082 | 0.004832662 | 0.006861546 | 0.109403 | DEX |  | 2.01 | 45 | 4.347826
112 | DEX-PLGA | 1 | 46000 | 0 | 262 | 12.42 | 0.2880747 | 0.186 | 100 | 0 | 392.467 | 94.83 | 6 | 1.8957 | 11.0471 | 0.003838082 | 0.004832662 | 0.006861546 | 0.131086 | DEX |  | 2.01 | 45 | 4.347826
112 | DEX-PLGA | 1 | 46000 | 0 | 262 | 12.42 | 0.2880747 | 0.186 | 100 | 0 | 392.467 | 94.83 | 6 | 1.8957 | 11.3968 | 0.003838082 | 0.004832662 | 0.006861546 | 0.145525 | DEX |  | 2.01 | 45 | 4.347826
112 | DEX-PLGA | 1 | 46000 | 0 | 262 | 12.42 | 0.2880747 | 0.186 | 100 | 0 | 392.467 | 94.83 | 6 | 1.8957 | 14.0104 | 0.003838082 | 0.004832662 | 0.006861546 | 0.199858 | DEX |  | 2.01 | 45 | 4.347826
112 | DEX-PLGA | 1 | 46000 | 0 | 262 | 12.42 | 0.2880747 | 0.186 | 100 | 0 | 392.467 | 94.83 | 6 | 1.8957 | 14.2733 | 0.003838082 | 0.004832662 | 0.006861546 | 0.214284 | DEX |  | 2.01 | 45 | 4.347826
112 | DEX-PLGA | 1 | 46000 | 0 | 262 | 12.42 | 0.2880747 | 0.186 | 100 | 0 | 392.467 | 94.83 | 6 | 1.8957 | 15.1458 | 0.003838082 | 0.004832662 | 0.006861546 | 0.239589 | DEX |  | 2.01 | 45 | 4.347826
112 | DEX-PLGA | 1 | 46000 | 0 | 262 | 12.42 | 0.2880747 | 0.186 | 100 | 0 | 392.467 | 94.83 | 6 | 1.8957 | 15.3237 | 0.003838082 | 0.004832662 | 0.006861546 | 0.264795 | DEX |  | 2.01 | 45 | 4.347826
112 | DEX-PLGA | 1 | 46000 | 0 | 262 | 12.42 | 0.2880747 | 0.186 | 100 | 0 | 392.467 | 94.83 | 6 | 1.8957 | 16.0232 | 0.003838082 | 0.004832662 | 0.006861546 | 0.293672 | DEX |  | 2.01 | 45 | 4.347826
112 | DEX-PLGA | 1 | 46000 | 0 | 262 | 12.42 | 0.2880747 | 0.186 | 100 | 0 | 392.467 | 94.83 | 6 | 1.8957 | 16.3736 | 0.003838082 | 0.004832662 | 0.006861546 | 0.311708 | DEX |  | 2.01 | 45 | 4.347826
112 | DEX-PLGA | 1 | 46000 | 0 | 262 | 12.42 | 0.2880747 | 0.186 | 100 | 0 | 392.467 | 94.83 | 6 | 1.8957 | 16.9862 | 0.003838082 | 0.004832662 | 0.006861546 | 0.340574 | DEX |  | 2.01 | 45 | 4.347826
112 | DEX-PLGA | 1 | 46000 | 0 | 262 | 12.42 | 0.2880747 | 0.186 | 100 | 0 | 392.467 | 94.83 | 6 | 1.8957 | 17.4246 | 0.003838082 | 0.004832662 | 0.006861546 | 0.365816 | DEX |  | 2.01 | 45 | 4.347826
112 | DEX-PLGA | 1 | 46000 | 0 | 262 | 12.42 | 0.2880747 | 0.186 | 100 | 0 | 392.467 | 94.83 | 6 | 1.8957 | 18.0404 | 0.003838082 | 0.004832662 | 0.006861546 | 0.412668 | DEX |  | 2.01 | 45 | 4.347826
112 | DEX-PLGA | 1 | 46000 | 0 | 262 | 12.42 | 0.2880747 | 0.186 | 100 | 0 | 392.467 | 94.83 | 6 | 1.8957 | 18.392 | 0.003838082 | 0.004832662 | 0.006861546 | 0.437898 | DEX |  | 2.01 | 45 | 4.347826
112 | DEX-PLGA | 1 | 46000 | 0 | 262 | 12.42 | 0.2880747 | 0.186 | 100 | 0 | 392.467 | 94.83 | 6 | 1.8957 | 21.1998 | 0.003838082 | 0.004832662 | 0.006861546 | 0.610964 | DEX |  | 2.01 | 45 | 4.347826
112 | DEX-PLGA | 1 | 46000 | 0 | 262 | 12.42 | 0.2880747 | 0.186 | 100 | 0 | 392.467 | 94.83 | 6 | 1.8957 | 21.4671 | 0.003838082 | 0.004832662 | 0.006861546 | 0.650571 | DEX |  | 2.01 | 45 | 4.347826
112 | DEX-PLGA | 1 | 46000 | 0 | 262 | 12.42 | 0.2880747 | 0.186 | 100 | 0 | 392.467 | 94.83 | 6 | 1.8957 | 22.0798 | 0.003838082 | 0.004832662 | 0.006861546 | 0.679436 | DEX |  | 2.01 | 45 | 4.347826
112 | DEX-PLGA | 1 | 46000 | 0 | 262 | 12.42 | 0.2880747 | 0.186 | 100 | 0 | 392.467 | 94.83 | 6 | 1.8957 | 22.5213 | 0.003838082 | 0.004832662 | 0.006861546 | 0.722665 | DEX |  | 2.01 | 45 | 4.347826
112 | DEX-PLGA | 1 | 46000 | 0 | 262 | 12.42 | 0.2880747 | 0.186 | 100 | 0 | 392.467 | 94.83 | 6 | 1.8957 | 23.2214 | 0.003838082 | 0.004832662 | 0.006861546 | 0.75514 | DEX |  | 2.01 | 45 | 4.347826
112 | DEX-PLGA | 1 | 46000 | 0 | 262 | 12.42 | 0.2880747 | 0.186 | 100 | 0 | 392.467 | 94.83 | 6 | 1.8957 | 23.4868 | 0.003838082 | 0.004832662 | 0.006861546 | 0.783955 | DEX |  | 2.01 | 45 | 4.347826
112 | DEX-PLGA | 1 | 46000 | 0 | 262 | 12.42 | 0.2880747 | 0.186 | 100 | 0 | 392.467 | 94.83 | 6 | 1.8957 | 24.1888 | 0.003838082 | 0.004832662 | 0.006861546 | 0.827221 | DEX |  | 2.01 | 45 | 4.347826
112 | DEX-PLGA | 1 | 46000 | 0 | 262 | 12.42 | 0.2880747 | 0.186 | 100 | 0 | 392.467 | 94.83 | 6 | 1.8957 | 24.4542 | 0.003838082 | 0.004832662 | 0.006861546 | 0.856037 | DEX |  | 2.01 | 45 | 4.347826
112 | DEX-PLGA | 1 | 46000 | 0 | 262 | 12.42 | 0.2880747 | 0.186 | 100 | 0 | 392.467 | 94.83 | 6 | 1.8957 | 25.1574 | 0.003838082 | 0.004832662 | 0.006861546 | 0.906497 | DEX |  | 2.01 | 45 | 4.347826
113 | DEX-PLGA | 1 | 46000 | 0 | 262 | 12.42 | 0.5089042 | 0.288 | 115.3846 | 0 | 392.467 | 94.83 | 6 | 1.8957 | 0 | 0.02749098 | 0.05782759 | 0.113809 | 0 | DEX |  | 2.01 | 45 | 4.347826
113 | DEX-PLGA | 1 | 46000 | 0 | 262 | 12.42 | 0.5089042 | 0.288 | 115.3846 | 0 | 392.467 | 94.83 | 6 | 1.8957 | 0.0871211 | 0.02749098 | 0.05782759 | 0.113809 | 0.00363527 | DEX |  | 2.01 | 45 | 4.347826
113 | DEX-PLGA | 1 | 46000 | 0 | 262 | 12.42 | 0.5089042 | 0.288 | 115.3846 | 0 | 392.467 | 94.83 | 6 | 1.8957 | 0.350365 | 0.02749098 | 0.05782759 | 0.113809 | 0.0362023 | DEX |  | 2.01 | 45 | 4.347826
113 | DEX-PLGA | 1 | 46000 | 0 | 262 | 12.42 | 0.5089042 | 0.288 | 115.3846 | 0 | 392.467 | 94.83 | 6 | 1.8957 | 0.964913 | 0.02749098 | 0.05782759 | 0.113809 | 0.115802 | DEX |  | 2.01 | 45 | 4.347826
113 | DEX-PLGA | 1 | 46000 | 0 | 262 | 12.42 | 0.5089042 | 0.288 | 115.3846 | 0 | 392.467 | 94.83 | 6 | 1.8957 | 1.2269 | 0.02749098 | 0.05782759 | 0.113809 | 0.133928 | DEX |  | 2.01 | 45 | 4.347826
113 | DEX-PLGA | 1 | 46000 | 0 | 262 | 12.42 | 0.5089042 | 0.288 | 115.3846 | 0 | 392.467 | 94.83 | 6 | 1.8957 | 2.18618 | 0.02749098 | 0.05782759 | 0.113809 | 0.184747 | DEX |  | 2.01 | 45 | 4.347826
113 | DEX-PLGA | 1 | 46000 | 0 | 262 | 12.42 | 0.5089042 | 0.288 | 115.3846 | 0 | 392.467 | 94.83 | 6 | 1.8957 | 2.8822 | 0.02749098 | 0.05782759 | 0.113809 | 0.202998 | DEX |  | 2.01 | 45 | 4.347826
113 | DEX-PLGA | 1 | 46000 | 0 | 262 | 12.42 | 0.5089042 | 0.288 | 115.3846 | 0 | 392.467 | 94.83 | 6 | 1.8957 | 3.40399 | 0.02749098 | 0.05782759 | 0.113809 | 0.213979 | DEX |  | 2.01 | 45 | 4.347826
113 | DEX-PLGA | 1 | 46000 | 0 | 262 | 12.42 | 0.5089042 | 0.288 | 115.3846 | 0 | 392.467 | 94.83 | 6 | 1.8957 | 4.01384 | 0.02749098 | 0.05782759 | 0.113809 | 0.239426 | DEX |  | 2.01 | 45 | 4.347826
113 | DEX-PLGA | 1 | 46000 | 0 | 262 | 12.42 | 0.5089042 | 0.288 | 115.3846 | 0 | 392.467 | 94.83 | 6 | 1.8957 | 4.27552 | 0.02749098 | 0.05782759 | 0.113809 | 0.253942 | DEX |  | 2.01 | 45 | 4.347826
113 | DEX-PLGA | 1 | 46000 | 0 | 262 | 12.42 | 0.5089042 | 0.288 | 115.3846 | 0 | 392.467 | 94.83 | 6 | 1.8957 | 7.06182 | 0.02749098 | 0.05782759 | 0.113809 | 0.35222 | DEX |  | 2.01 | 45 | 4.347826
113 | DEX-PLGA | 1 | 46000 | 0 | 262 | 12.42 | 0.5089042 | 0.288 | 115.3846 | 0 | 392.467 | 94.83 | 6 | 1.8957 | 7.41062 | 0.02749098 | 0.05782759 | 0.113809 | 0.370371 | DEX |  | 2.01 | 45 | 4.347826
113 | DEX-PLGA | 1 | 46000 | 0 | 262 | 12.42 | 0.5089042 | 0.288 | 115.3846 | 0 | 392.467 | 94.83 | 6 | 1.8957 | 7.9321 | 0.02749098 | 0.05782759 | 0.113809 | 0.377742 | DEX |  | 2.01 | 45 | 4.347826
113 | DEX-PLGA | 1 | 46000 | 0 | 262 | 12.42 | 0.5089042 | 0.288 | 115.3846 | 0 | 392.467 | 94.83 | 6 | 1.8957 | 8.27964 | 0.02749098 | 0.05782759 | 0.113809 | 0.381453 | DEX |  | 2.01 | 45 | 4.347826
113 | DEX-PLGA | 1 | 46000 | 0 | 262 | 12.42 | 0.5089042 | 0.288 | 115.3846 | 0 | 392.467 | 94.83 | 6 | 1.8957 | 9.0631 | 0.02749098 | 0.05782759 | 0.113809 | 0.40695 | DEX |  | 2.01 | 45 | 4.347826
113 | DEX-PLGA | 1 | 46000 | 0 | 262 | 12.42 | 0.5089042 | 0.288 | 115.3846 | 0 | 392.467 | 94.83 | 6 | 1.8957 | 9.84563 | 0.02749098 | 0.05782759 | 0.113809 | 0.421616 | DEX |  | 2.01 | 45 | 4.347826
113 | DEX-PLGA | 1 | 46000 | 0 | 262 | 12.42 | 0.5089042 | 0.288 | 115.3846 | 0 | 392.467 | 94.83 | 6 | 1.8957 | 10.2809 | 0.02749098 | 0.05782759 | 0.113809 | 0.436182 | DEX |  | 2.01 | 45 | 4.347826
113 | DEX-PLGA | 1 | 46000 | 0 | 262 | 12.42 | 0.5089042 | 0.288 | 115.3846 | 0 | 392.467 | 94.83 | 6 | 1.8957 | 10.7159 | 0.02749098 | 0.05782759 | 0.113809 | 0.447138 | DEX |  | 2.01 | 45 | 4.347826
113 | DEX-PLGA | 1 | 46000 | 0 | 262 | 12.42 | 0.5089042 | 0.288 | 115.3846 | 0 | 392.467 | 94.83 | 6 | 1.8957 | 11.238 | 0.02749098 | 0.05782759 | 0.113809 | 0.461729 | DEX |  | 2.01 | 45 | 4.347826
113 | DEX-PLGA | 1 | 46000 | 0 | 262 | 12.42 | 0.5089042 | 0.288 | 115.3846 | 0 | 392.467 | 94.83 | 6 | 1.8957 | 11.6733 | 0.02749098 | 0.05782759 | 0.113809 | 0.476296 | DEX |  | 2.01 | 45 | 4.347826
113 | DEX-PLGA | 1 | 46000 | 0 | 262 | 12.42 | 0.5089042 | 0.288 | 115.3846 | 0 | 392.467 | 94.83 | 6 | 1.8957 | 13.9378 | 0.02749098 | 0.05782759 | 0.113809 | 0.563592 | DEX |  | 2.01 | 45 | 4.347826
113 | DEX-PLGA | 1 | 46000 | 0 | 262 | 12.42 | 0.5089042 | 0.288 | 115.3846 | 0 | 392.467 | 94.83 | 6 | 1.8957 | 14.4602 | 0.02749098 | 0.05782759 | 0.113809 | 0.581794 | DEX |  | 2.01 | 45 | 4.347826
113 | DEX-PLGA | 1 | 46000 | 0 | 262 | 12.42 | 0.5089042 | 0.288 | 115.3846 | 0 | 392.467 | 94.83 | 6 | 1.8957 | 14.8987 | 0.02749098 | 0.05782759 | 0.113809 | 0.632462 | DEX |  | 2.01 | 45 | 4.347826
113 | DEX-PLGA | 1 | 46000 | 0 | 262 | 12.42 | 0.5089042 | 0.288 | 115.3846 | 0 | 392.467 | 94.83 | 6 | 1.8957 | 16.0325 | 0.02749098 | 0.05782759 | 0.113809 | 0.694161 | DEX |  | 2.01 | 45 | 4.347826
113 | DEX-PLGA | 1 | 46000 | 0 | 262 | 12.42 | 0.5089042 | 0.288 | 115.3846 | 0 | 392.467 | 94.83 | 6 | 1.8957 | 16.4687 | 0.02749098 | 0.05782759 | 0.113809 | 0.719558 | DEX |  | 2.01 | 45 | 4.347826
113 | DEX-PLGA | 1 | 46000 | 0 | 262 | 12.42 | 0.5089042 | 0.288 | 115.3846 | 0 | 392.467 | 94.83 | 6 | 1.8957 | 17.0814 | 0.02749098 | 0.05782759 | 0.113809 | 0.777496 | DEX |  | 2.01 | 45 | 4.347826
113 | DEX-PLGA | 1 | 46000 | 0 | 262 | 12.42 | 0.5089042 | 0.288 | 115.3846 | 0 | 392.467 | 94.83 | 6 | 1.8957 | 17.6041 | 0.02749098 | 0.05782759 | 0.113809 | 0.799308 | DEX |  | 2.01 | 45 | 4.347826
113 | DEX-PLGA | 1 | 46000 | 0 | 262 | 12.42 | 0.5089042 | 0.288 | 115.3846 | 0 | 392.467 | 94.83 | 6 | 1.8957 | 18.0435 | 0.02749098 | 0.05782759 | 0.113809 | 0.860807 | DEX |  | 2.01 | 45 | 4.347826
113 | DEX-PLGA | 1 | 46000 | 0 | 262 | 12.42 | 0.5089042 | 0.288 | 115.3846 | 0 | 392.467 | 94.83 | 6 | 1.8957 | 18.4813 | 0.02749098 | 0.05782759 | 0.113809 | 0.904255 | DEX |  | 2.01 | 45 | 4.347826
113 | DEX-PLGA | 1 | 46000 | 0 | 262 | 12.42 | 0.5089042 | 0.288 | 115.3846 | 0 | 392.467 | 94.83 | 6 | 1.8957 | 21.4403 | 0.02749098 | 0.05782759 | 0.113809 | 0.991752 | DEX |  | 2.01 | 45 | 4.347826
113 | DEX-PLGA | 1 | 46000 | 0 | 262 | 12.42 | 0.5089042 | 0.288 | 115.3846 | 0 | 392.467 | 94.83 | 6 | 1.8957 | 22.3958 | 0.02749098 | 0.05782759 | 0.113809 | 0.999248 | DEX |  | 2.01 | 45 | 4.347826
113 | DEX-PLGA | 1 | 46000 | 0 | 262 | 12.42 | 0.5089042 | 0.288 | 115.3846 | 0 | 392.467 | 94.83 | 6 | 1.8957 | 23.004 | 0.02749098 | 0.05782759 | 0.113809 | 1.00664 | DEX |  | 2.01 | 45 | 4.347826
114 | DEX-PLGA | 1 | 46000 | 0 | 262 | 12.42 | 1.718876 | 0.619 | 98.36066 | 0 | 392.467 | 94.83 | 6 | 1.8957 | 0 | 0.2526909 | 0.31 | 0.5 | 0 | DEX |  | 2.01 | 45 | 4.347826
114 | DEX-PLGA | 1 | 46000 | 0 | 262 | 12.42 | 1.718876 | 0.619 | 98.36066 | 0 | 392.467 | 94.83 | 6 | 1.8957 | 0.0187355 | 0.2526909 | 0.31 | 0.5 | 0.107916 | DEX |  | 2.01 | 45 | 4.347826
114 | DEX-PLGA | 1 | 46000 | 0 | 262 | 12.42 | 1.718876 | 0.619 | 98.36066 | 0 | 392.467 | 94.83 | 6 | 1.8957 | 0.115535 | 0.2526909 | 0.31 | 0.5 | 0.165484 | DEX |  | 2.01 | 45 | 4.347826
114 | DEX-PLGA | 1 | 46000 | 0 | 262 | 12.42 | 1.718876 | 0.619 | 98.36066 | 0 | 392.467 | 94.83 | 6 | 1.8957 | 0.215458 | 0.2526909 | 0.31 | 0.5 | 0.241038 | DEX |  | 2.01 | 45 | 4.347826
114 | DEX-PLGA | 1 | 46000 | 0 | 262 | 12.42 | 1.718876 | 0.619 | 98.36066 | 0 | 392.467 | 94.83 | 6 | 1.8957 | 0.305388 | 0.2526909 | 0.31 | 0.5 | 0.259037 | DEX |  | 2.01 | 45 | 4.347826
114 | DEX-PLGA | 1 | 46000 | 0 | 262 | 12.42 | 1.718876 | 0.619 | 98.36066 | 0 | 392.467 | 94.83 | 6 | 1.8957 | 0.395943 | 0.2526909 | 0.31 | 0.5 | 0.280633 | DEX |  | 2.01 | 45 | 4.347826
114 | DEX-PLGA | 1 | 46000 | 0 | 262 | 12.42 | 1.718876 | 0.619 | 98.36066 | 0 | 392.467 | 94.83 | 6 | 1.8957 | 1.04232 | 0.2526909 | 0.31 | 0.5 | 0.503747 | DEX |  | 2.01 | 45 | 4.347826
114 | DEX-PLGA | 1 | 46000 | 0 | 262 | 12.42 | 1.718876 | 0.619 | 98.36066 | 0 | 392.467 | 94.83 | 6 | 1.8957 | 1.30774 | 0.2526909 | 0.31 | 0.5 | 0.532562 | DEX |  | 2.01 | 45 | 4.347826
114 | DEX-PLGA | 1 | 46000 | 0 | 262 | 12.42 | 1.718876 | 0.619 | 98.36066 | 0 | 392.467 | 94.83 | 6 | 1.8957 | 1.39829 | 0.2526909 | 0.31 | 0.5 | 0.554158 | DEX |  | 2.01 | 45 | 4.347826
114 | DEX-PLGA | 1 | 46000 | 0 | 262 | 12.42 | 1.718876 | 0.619 | 98.36066 | 0 | 392.467 | 94.83 | 6 | 1.8957 | 2.09775 | 0.2526909 | 0.31 | 0.5 | 0.583036 | DEX |  | 2.01 | 45 | 4.347826
114 | DEX-PLGA | 1 | 46000 | 0 | 262 | 12.42 | 1.718876 | 0.619 | 98.36066 | 0 | 392.467 | 94.83 | 6 | 1.8957 | 3.12883 | 0.2526909 | 0.31 | 0.5 | 0.522033 | DEX |  | 2.01 | 45 | 4.347826
114 | DEX-PLGA | 1 | 46000 | 0 | 262 | 12.42 | 1.718876 | 0.619 | 98.36066 | 0 | 392.467 | 94.83 | 6 | 1.8957 | 3.30244 | 0.2526909 | 0.31 | 0.5 | 0.522058 | DEX |  | 2.01 | 45 | 4.347826
114 | DEX-PLGA | 1 | 46000 | 0 | 262 | 12.42 | 1.718876 | 0.619 | 98.36066 | 0 | 392.467 | 94.83 | 6 | 1.8957 | 4.34601 | 0.2526909 | 0.31 | 0.5 | 0.532999 | DEX |  | 2.01 | 45 | 4.347826
114 | DEX-PLGA | 1 | 46000 | 0 | 262 | 12.42 | 1.718876 | 0.619 | 98.36066 | 0 | 392.467 | 94.83 | 6 | 1.8957 | 7.1276 | 0.2526909 | 0.31 | 0.5 | 0.554982 | DEX |  | 2.01 | 45 | 4.347826
114 | DEX-PLGA | 1 | 46000 | 0 | 262 | 12.42 | 1.718876 | 0.619 | 98.36066 | 0 | 392.467 | 94.83 | 6 | 1.8957 | 7.47421 | 0.2526909 | 0.31 | 0.5 | 0.551435 | DEX |  | 2.01 | 45 | 4.347826
114 | DEX-PLGA | 1 | 46000 | 0 | 262 | 12.42 | 1.718876 | 0.619 | 98.36066 | 0 | 392.467 | 94.83 | 6 | 1.8957 | 7.99256 | 0.2526909 | 0.31 | 0.5 | 0.537121 | DEX |  | 2.01 | 45 | 4.347826
114 | DEX-PLGA | 1 | 46000 | 0 | 262 | 12.42 | 1.718876 | 0.619 | 98.36066 | 0 | 392.467 | 94.83 | 6 | 1.8957 | 8.34166 | 0.2526909 | 0.31 | 0.5 | 0.547963 | DEX |  | 2.01 | 45 | 4.347826
114 | DEX-PLGA | 1 | 46000 | 0 | 262 | 12.42 | 1.718876 | 0.619 | 98.36066 | 0 | 392.467 | 94.83 | 6 | 1.8957 | 9.03612 | 0.2526909 | 0.31 | 0.5 | 0.548063 | DEX |  | 2.01 | 45 | 4.347826
114 | DEX-PLGA | 1 | 46000 | 0 | 262 | 12.42 | 1.718876 | 0.619 | 98.36066 | 0 | 392.467 | 94.83 | 6 | 1.8957 | 9.29655 | 0.2526909 | 0.31 | 0.5 | 0.5481 | DEX |  | 2.01 | 45 | 4.347826
114 | DEX-PLGA | 1 | 46000 | 0 | 262 | 12.42 | 1.718876 | 0.619 | 98.36066 | 0 | 392.467 | 94.83 | 6 | 1.8957 | 10.1652 | 0.2526909 | 0.31 | 0.5 | 0.551822 | DEX |  | 2.01 | 45 | 4.347826
114 | DEX-PLGA | 1 | 46000 | 0 | 262 | 12.42 | 1.718876 | 0.619 | 98.36066 | 0 | 392.467 | 94.83 | 6 | 1.8957 | 10.4257 | 0.2526909 | 0.31 | 0.5 | 0.55186 | DEX |  | 2.01 | 45 | 4.347826
114 | DEX-PLGA | 1 | 46000 | 0 | 262 | 12.42 | 1.718876 | 0.619 | 98.36066 | 0 | 392.467 | 94.83 | 6 | 1.8957 | 11.2088 | 0.2526909 | 0.31 | 0.5 | 0.562764 | DEX |  | 2.01 | 45 | 4.347826
114 | DEX-PLGA | 1 | 46000 | 0 | 262 | 12.42 | 1.718876 | 0.619 | 98.36066 | 0 | 392.467 | 94.83 | 6 | 1.8957 | 11.5567 | 0.2526909 | 0.31 | 0.5 | 0.566411 | DEX |  | 2.01 | 45 | 4.347826
114 | DEX-PLGA | 1 | 46000 | 0 | 262 | 12.42 | 1.718876 | 0.619 | 98.36066 | 0 | 392.467 | 94.83 | 6 | 1.8957 | 14.0797 | 0.2526909 | 0.31 | 0.5 | 0.599148 | DEX |  | 2.01 | 45 | 4.347826
114 | DEX-PLGA | 1 | 46000 | 0 | 262 | 12.42 | 1.718876 | 0.619 | 98.36066 | 0 | 392.467 | 94.83 | 6 | 1.8957 | 14.2546 | 0.2526909 | 0.31 | 0.5 | 0.606368 | DEX |  | 2.01 | 45 | 4.347826
114 | DEX-PLGA | 1 | 46000 | 0 | 262 | 12.42 | 1.718876 | 0.619 | 98.36066 | 0 | 392.467 | 94.83 | 6 | 1.8957 | 15.2126 | 0.2526909 | 0.31 | 0.5 | 0.624491 | DEX |  | 2.01 | 45 | 4.347826
114 | DEX-PLGA | 1 | 46000 | 0 | 262 | 12.42 | 1.718876 | 0.619 | 98.36066 | 0 | 392.467 | 94.83 | 6 | 1.8957 | 15.3868 | 0.2526909 | 0.31 | 0.5 | 0.628113 | DEX |  | 2.01 | 45 | 4.347826
114 | DEX-PLGA | 1 | 46000 | 0 | 262 | 12.42 | 1.718876 | 0.619 | 98.36066 | 0 | 392.467 | 94.83 | 6 | 1.8957 | 16.1706 | 0.2526909 | 0.31 | 0.5 | 0.642614 | DEX |  | 2.01 | 45 | 4.347826
114 | DEX-PLGA | 1 | 46000 | 0 | 262 | 12.42 | 1.718876 | 0.619 | 98.36066 | 0 | 392.467 | 94.83 | 6 | 1.8957 | 16.3455 | 0.2526909 | 0.31 | 0.5 | 0.649834 | DEX |  | 2.01 | 45 | 4.347826
114 | DEX-PLGA | 1 | 46000 | 0 | 262 | 12.42 | 1.718876 | 0.619 | 98.36066 | 0 | 392.467 | 94.83 | 6 | 1.8957 | 17.1305 | 0.2526909 | 0.31 | 0.5 | 0.67153 | DEX |  | 2.01 | 45 | 4.347826
114 | DEX-PLGA | 1 | 46000 | 0 | 262 | 12.42 | 1.718876 | 0.619 | 98.36066 | 0 | 392.467 | 94.83 | 6 | 1.8957 | 17.3915 | 0.2526909 | 0.31 | 0.5 | 0.675164 | DEX |  | 2.01 | 45 | 4.347826
114 | DEX-PLGA | 1 | 46000 | 0 | 262 | 12.42 | 1.718876 | 0.619 | 98.36066 | 0 | 392.467 | 94.83 | 6 | 1.8957 | 18.0897 | 0.2526909 | 0.31 | 0.5 | 0.696847 | DEX |  | 2.01 | 45 | 4.347826
114 | DEX-PLGA | 1 | 46000 | 0 | 262 | 12.42 | 1.718876 | 0.619 | 98.36066 | 0 | 392.467 | 94.83 | 6 | 1.8957 | 18.3514 | 0.2526909 | 0.31 | 0.5 | 0.704079 | DEX |  | 2.01 | 45 | 4.347826
114 | DEX-PLGA | 1 | 46000 | 0 | 262 | 12.42 | 1.718876 | 0.619 | 98.36066 | 0 | 392.467 | 94.83 | 6 | 1.8957 | 21.0674 | 0.2526909 | 0.31 | 0.5 | 0.848355 | DEX |  | 2.01 | 45 | 4.347826
114 | DEX-PLGA | 1 | 46000 | 0 | 262 | 12.42 | 1.718876 | 0.619 | 98.36066 | 0 | 392.467 | 94.83 | 6 | 1.8957 | 21.504 | 0.2526909 | 0.31 | 0.5 | 0.862806 | DEX |  | 2.01 | 45 | 4.347826
114 | DEX-PLGA | 1 | 46000 | 0 | 262 | 12.42 | 1.718876 | 0.619 | 98.36066 | 0 | 392.467 | 94.83 | 6 | 1.8957 | 22.2053 | 0.2526909 | 0.31 | 0.5 | 0.902476 | DEX |  | 2.01 | 45 | 4.347826
114 | DEX-PLGA | 1 | 46000 | 0 | 262 | 12.42 | 1.718876 | 0.619 | 98.36066 | 0 | 392.467 | 94.83 | 6 | 1.8957 | 23.5118 | 0.2526909 | 0.31 | 0.5 | 0.927843 | DEX |  | 2.01 | 45 | 4.347826
114 | DEX-PLGA | 1 | 46000 | 0 | 262 | 12.42 | 1.718876 | 0.619 | 98.36066 | 0 | 392.467 | 94.83 | 6 | 1.8957 | 24.1232 | 0.2526909 | 0.31 | 0.5 | 0.949514 | DEX |  | 2.01 | 45 | 4.347826
114 | DEX-PLGA | 1 | 46000 | 0 | 262 | 12.42 | 1.718876 | 0.619 | 98.36066 | 0 | 392.467 | 94.83 | 6 | 1.8957 | 24.6465 | 0.2526909 | 0.31 | 0.5 | 0.963978 | DEX |  | 2.01 | 45 | 4.347826
114 | DEX-PLGA | 1 | 46000 | 0 | 262 | 12.42 | 1.718876 | 0.619 | 98.36066 | 0 | 392.467 | 94.83 | 6 | 1.8957 | 25.2567 | 0.2526909 | 0.31 | 0.5 | 0.978454 | DEX |  | 2.01 | 45 | 4.347826
42 | DPP-PLGA | 1 | 46000 | 0 | 156 | 13.91 | 0.2266667 | 0.048 | 95.2381 | 0 | 254.246 | 102.28 | 8 | -2.2131 | 0 | 0.0466202 | 0.1296208 | 0.2806854 | 0 | DPP |  | 2.01 | 45 | 4.347826
42 | DPP-PLGA | 1 | 46000 | 0 | 156 | 13.91 | 0.2266667 | 0.048 | 95.2381 | 0 | 254.246 | 102.28 | 8 | -2.2131 | 0.7428499 | 0.0466202 | 0.1296208 | 0.2806854 | 0.1058704 | DPP |  | 2.01 | 45 | 4.347826
42 | DPP-PLGA | 1 | 46000 | 0 | 156 | 13.91 | 0.2266667 | 0.048 | 95.2381 | 0 | 254.246 | 102.28 | 8 | -2.2131 | 0.9997451 | 0.0466202 | 0.1296208 | 0.2806854 | 0.2786676 | DPP |  | 2.01 | 45 | 4.347826
42 | DPP-PLGA | 1 | 46000 | 0 | 156 | 13.91 | 0.2266667 | 0.048 | 95.2381 | 0 | 254.246 | 102.28 | 8 | -2.2131 | 1.694301 | 0.0466202 | 0.1296208 | 0.2806854 | 0.5421966 | DPP |  | 2.01 | 45 | 4.347826
42 | DPP-PLGA | 1 | 46000 | 0 | 156 | 13.91 | 0.2266667 | 0.048 | 95.2381 | 0 | 254.246 | 102.28 | 8 | -2.2131 | 2.754414 | 0.0466202 | 0.1296208 | 0.2806854 | 0.6286354 | DPP |  | 2.01 | 45 | 4.347826
42 | DPP-PLGA | 1 | 46000 | 0 | 156 | 13.91 | 0.2266667 | 0.048 | 95.2381 | 0 | 254.246 | 102.28 | 8 | -2.2131 | 3.35473 | 0.0466202 | 0.1296208 | 0.2806854 | 0.695616 | DPP |  | 2.01 | 45 | 4.347826
42 | DPP-PLGA | 1 | 46000 | 0 | 156 | 13.91 | 0.2266667 | 0.048 | 95.2381 | 0 | 254.246 | 102.28 | 8 | -2.2131 | 4.429599 | 0.0466202 | 0.1296208 | 0.2806854 | 0.7345393 | DPP |  | 2.01 | 45 | 4.347826
42 | DPP-PLGA | 1 | 46000 | 0 | 156 | 13.91 | 0.2266667 | 0.048 | 95.2381 | 0 | 254.246 | 102.28 | 8 | -2.2131 | 7.20447 | 0.0466202 | 0.1296208 | 0.2806854 | 0.799454 | DPP |  | 2.01 | 45 | 4.347826
42 | DPP-PLGA | 1 | 46000 | 0 | 156 | 13.91 | 0.2266667 | 0.048 | 95.2381 | 0 | 254.246 | 102.28 | 8 | -2.2131 | 7.964759 | 0.0466202 | 0.1296208 | 0.2806854 | 0.8513227 | DPP |  | 2.01 | 45 | 4.347826
42 | DPP-PLGA | 1 | 46000 | 0 | 156 | 13.91 | 0.2266667 | 0.048 | 95.2381 | 0 | 254.246 | 102.28 | 8 | -2.2131 | 11.03878 | 0.0466202 | 0.1296208 | 0.2806854 | 0.9529674 | DPP |  | 2.01 | 45 | 4.347826
42 | DPP-PLGA | 1 | 46000 | 0 | 156 | 13.91 | 0.2266667 | 0.048 | 95.2381 | 0 | 254.246 | 102.28 | 8 | -2.2131 | 13.6671 | 0.0466202 | 0.1296208 | 0.2806854 | 0.989798 | DPP |  | 2.01 | 45 | 4.347826
42 | DPP-PLGA | 1 | 46000 | 0 | 156 | 13.91 | 0.2266667 | 0.048 | 95.2381 | 0 | 254.246 | 102.28 | 8 | -2.2131 | 21.27435 | 0.0466202 | 0.1296208 | 0.2806854 | 0.9944462 | DPP |  | 2.01 | 45 | 4.347826
43 | DPP-PLGA | 1 | 46000 | 0 | 156 | 13.91 | 0.1498801 | 0.058 | 53.09735 | 0 | 254.246 | 102.28 | 8 | -2.2131 | 0 | 0.004823776 | 0.02001819 | 0.05489145 | 0 | DPP |  | 2.01 | 45 | 4.347826
43 | DPP-PLGA | 1 | 46000 | 0 | 156 | 13.91 | 0.1498801 | 0.058 | 53.09735 | 0 | 254.246 | 102.28 | 8 | -2.2131 | 0.6170852 | 0.004823776 | 0.02001819 | 0.05489145 | 0.01083253 | DPP |  | 2.01 | 45 | 4.347826
43 | DPP-PLGA | 1 | 46000 | 0 | 156 | 13.91 | 0.1498801 | 0.058 | 53.09735 | 0 | 254.246 | 102.28 | 8 | -2.2131 | 1.221426 | 0.004823776 | 0.02001819 | 0.05489145 | 0.06485431 | DPP |  | 2.01 | 45 | 4.347826
43 | DPP-PLGA | 1 | 46000 | 0 | 156 | 13.91 | 0.1498801 | 0.058 | 53.09735 | 0 | 254.246 | 102.28 | 8 | -2.2131 | 1.665795 | 0.004823776 | 0.02001819 | 0.05489145 | 0.133988 | DPP |  | 2.01 | 45 | 4.347826
43 | DPP-PLGA | 1 | 46000 | 0 | 156 | 13.91 | 0.1498801 | 0.058 | 53.09735 | 0 | 254.246 | 102.28 | 8 | -2.2131 | 2.428096 | 0.004823776 | 0.02001819 | 0.05489145 | 0.1793773 | DPP |  | 2.01 | 45 | 4.347826
43 | DPP-PLGA | 1 | 46000 | 0 | 156 | 13.91 | 0.1498801 | 0.058 | 53.09735 | 0 | 254.246 | 102.28 | 8 | -2.2131 | 3.499611 | 0.004823776 | 0.02001819 | 0.05489145 | 0.2290996 | DPP |  | 2.01 | 45 | 4.347826
43 | DPP-PLGA | 1 | 46000 | 0 | 156 | 13.91 | 0.1498801 | 0.058 | 53.09735 | 0 | 254.246 | 102.28 | 8 | -2.2131 | 4.112001 | 0.004823776 | 0.02001819 | 0.05489145 | 0.2572038 | DPP |  | 2.01 | 45 | 4.347826
43 | DPP-PLGA | 1 | 46000 | 0 | 156 | 13.91 | 0.1498801 | 0.058 | 53.09735 | 0 | 254.246 | 102.28 | 8 | -2.2131 | 7.612953 | 0.004823776 | 0.02001819 | 0.05489145 | 0.4841369 | DPP |  | 2.01 | 45 | 4.347826
43 | DPP-PLGA | 1 | 46000 | 0 | 156 | 13.91 | 0.1498801 | 0.058 | 53.09735 | 0 | 254.246 | 102.28 | 8 | -2.2131 | 8.193818 | 0.004823776 | 0.02001819 | 0.05489145 | 0.6137516 | DPP |  | 2.01 | 45 | 4.347826
43 | DPP-PLGA | 1 | 46000 | 0 | 156 | 13.91 | 0.1498801 | 0.058 | 53.09735 | 0 | 254.246 | 102.28 | 8 | -2.2131 | 8.767976 | 0.004823776 | 0.02001819 | 0.05489145 | 0.7649643 | DPP |  | 2.01 | 45 | 4.347826
43 | DPP-PLGA | 1 | 46000 | 0 | 156 | 13.91 | 0.1498801 | 0.058 | 53.09735 | 0 | 254.246 | 102.28 | 8 | -2.2131 | 10.43243 | 0.004823776 | 0.02001819 | 0.05489145 | 0.905425 | DPP |  | 2.01 | 45 | 4.347826
43 | DPP-PLGA | 1 | 46000 | 0 | 156 | 13.91 | 0.1498801 | 0.058 | 53.09735 | 0 | 254.246 | 102.28 | 8 | -2.2131 | 11.34934 | 0.004823776 | 0.02001819 | 0.05489145 | 0.9529808 | DPP |  | 2.01 | 45 | 4.347826
43 | DPP-PLGA | 1 | 46000 | 0 | 156 | 13.91 | 0.1498801 | 0.058 | 53.09735 | 0 | 254.246 | 102.28 | 8 | -2.2131 | 15.99492 | 0.004823776 | 0.02001819 | 0.05489145 | 0.9942182 | DPP |  | 2.01 | 45 | 4.347826
43 | DPP-PLGA | 1 | 46000 | 0 | 156 | 13.91 | 0.1498801 | 0.058 | 53.09735 | 0 | 254.246 | 102.28 | 8 | -2.2131 | 27.63938 | 0.004823776 | 0.02001819 | 0.05489145 | 0.9990408 | DPP |  | 2.01 | 45 | 4.347826
44 | DPP-PLGA | 1 | 46000 | 0 | 156 | 13.91 | 0.110989 | 0.067 | 20.27027 | 0 | 254.246 | 102.28 | 8 | -2.2131 | 0 | 0.009463213 | 0.02764395 | 0.06125596 | 0 | DPP |  | 2.01 | 45 | 4.347826
44 | DPP-PLGA | 1 | 46000 | 0 | 156 | 13.91 | 0.110989 | 0.067 | 20.27027 | 0 | 254.246 | 102.28 | 8 | -2.2131 | 0.6144022 | 0.009463213 | 0.02764395 | 0.06125596 | 0.01947172 | DPP |  | 2.01 | 45 | 4.347826
44 | DPP-PLGA | 1 | 46000 | 0 | 156 | 13.91 | 0.110989 | 0.067 | 20.27027 | 0 | 254.246 | 102.28 | 8 | -2.2131 | 1.066149 | 0.009463213 | 0.02764395 | 0.06125596 | 0.06484761 | DPP |  | 2.01 | 45 | 4.347826
44 | DPP-PLGA | 1 | 46000 | 0 | 156 | 13.91 | 0.110989 | 0.067 | 20.27027 | 0 | 254.246 | 102.28 | 8 | -2.2131 | 1.979033 | 0.009463213 | 0.02764395 | 0.06125596 | 0.1253622 | DPP |  | 2.01 | 45 | 4.347826
44 | DPP-PLGA | 1 | 46000 | 0 | 156 | 13.91 | 0.110989 | 0.067 | 20.27027 | 0 | 254.246 | 102.28 | 8 | -2.2131 | 3.979529 | 0.009463213 | 0.02764395 | 0.06125596 | 0.183764 | DPP |  | 2.01 | 45 | 4.347826
44 | DPP-PLGA | 1 | 46000 | 0 | 156 | 13.91 | 0.110989 | 0.067 | 20.27027 | 0 | 254.246 | 102.28 | 8 | -2.2131 | 7.342643 | 0.009463213 | 0.02764395 | 0.06125596 | 0.3545356 | DPP |  | 2.01 | 45 | 4.347826
44 | DPP-PLGA | 1 | 46000 | 0 | 156 | 13.91 | 0.110989 | 0.067 | 20.27027 | 0 | 254.246 | 102.28 | 8 | -2.2131 | 8.394706 | 0.009463213 | 0.02764395 | 0.06125596 | 0.466892 | DPP |  | 2.01 | 45 | 4.347826
44 | DPP-PLGA | 1 | 46000 | 0 | 156 | 13.91 | 0.110989 | 0.067 | 20.27027 | 0 | 254.246 | 102.28 | 8 | -2.2131 | 9.134873 | 0.009463213 | 0.02764395 | 0.06125596 | 0.5835547 | DPP |  | 2.01 | 45 | 4.347826
44 | DPP-PLGA | 1 | 46000 | 0 | 156 | 13.91 | 0.110989 | 0.067 | 20.27027 | 0 | 254.246 | 102.28 | 8 | -2.2131 | 10.18291 | 0.009463213 | 0.02764395 | 0.06125596 | 0.7088699 | DPP |  | 2.01 | 45 | 4.347826
44 | DPP-PLGA | 1 | 46000 | 0 | 156 | 13.91 | 0.110989 | 0.067 | 20.27027 | 0 | 254.246 | 102.28 | 8 | -2.2131 | 11.40367 | 0.009463213 | 0.02764395 | 0.06125596 | 0.7780371 | DPP |  | 2.01 | 45 | 4.347826
44 | DPP-PLGA | 1 | 46000 | 0 | 156 | 13.91 | 0.110989 | 0.067 | 20.27027 | 0 | 254.246 | 102.28 | 8 | -2.2131 | 16.62609 | 0.009463213 | 0.02764395 | 0.06125596 | 0.961848 | DPP |  | 2.01 | 45 | 4.347826
44 | DPP-PLGA | 1 | 46000 | 0 | 156 | 13.91 | 0.110989 | 0.067 | 20.27027 | 0 | 254.246 | 102.28 | 8 | -2.2131 | 21.12444 | 0.009463213 | 0.02764395 | 0.06125596 | 0.9771611 | DPP |  | 2.01 | 45 | 4.347826
44 | DPP-PLGA | 1 | 46000 | 0 | 156 | 13.91 | 0.110989 | 0.067 | 20.27027 | 0 | 254.246 | 102.28 | 8 | -2.2131 | 28.10723 | 0.009463213 | 0.02764395 | 0.06125596 | 0.9925816 | DPP |  | 2.01 | 45 | 4.347826
15 | ETC-PCL | 0 | 10000 | 0 | 136.5 | 19.69 | 0.03333333 | 0.02714272 | 369.0037 | 0 | 358.85 | 59.92 | 6 | 4.17592 | 0 | 0.05911275 | 0.1179604 | 0.2213312 | 0 | ETC |  | 2 | 45 | 20
15 | ETC-PCL | 0 | 10000 | 0 | 136.5 | 19.69 | 0.03333333 | 0.02714272 | 369.0037 | 0 | 358.85 | 59.92 | 6 | 4.17592 | 0.08814271 | 0.05911275 | 0.1179604 | 0.2213312 | 0.005456453 | ETC |  | 2 | 45 | 20
15 | ETC-PCL | 0 | 10000 | 0 | 136.5 | 19.69 | 0.03333333 | 0.02714272 | 369.0037 | 0 | 358.85 | 59.92 | 6 | 4.17592 | 0.9976592 | 0.05911275 | 0.1179604 | 0.2213312 | 0.2430785 | ETC |  | 2 | 45 | 20
15 | ETC-PCL | 0 | 10000 | 0 | 136.5 | 19.69 | 0.03333333 | 0.02714272 | 369.0037 | 0 | 358.85 | 59.92 | 6 | 4.17592 | 2.051255 | 0.05911275 | 0.1179604 | 0.2213312 | 0.3550044 | ETC |  | 2 | 45 | 20
15 | ETC-PCL | 0 | 10000 | 0 | 136.5 | 19.69 | 0.03333333 | 0.02714272 | 369.0037 | 0 | 358.85 | 59.92 | 6 | 4.17592 | 2.973363 | 0.05911275 | 0.1179604 | 0.2213312 | 0.4505489 | ETC |  | 2 | 45 | 20
15 | ETC-PCL | 0 | 10000 | 0 | 136.5 | 19.69 | 0.03333333 | 0.02714272 | 369.0037 | 0 | 358.85 | 59.92 | 6 | 4.17592 | 3.945839 | 0.05911275 | 0.1179604 | 0.2213312 | 0.4777827 | ETC |  | 2 | 45 | 20
15 | ETC-PCL | 0 | 10000 | 0 | 136.5 | 19.69 | 0.03333333 | 0.02714272 | 369.0037 | 0 | 358.85 | 59.92 | 6 | 4.17592 | 5.051255 | 0.05911275 | 0.1179604 | 0.2213312 | 0.5050044 | ETC |  | 2 | 45 | 20
15 | ETC-PCL | 0 | 10000 | 0 | 136.5 | 19.69 | 0.03333333 | 0.02714272 | 369.0037 | 0 | 358.85 | 59.92 | 6 | 4.17592 | 5.979902 | 0.05911275 | 0.1179604 | 0.2213312 | 0.5267778 | ETC |  | 2 | 45 | 20
15 | ETC-PCL | 0 | 10000 | 0 | 136.5 | 19.69 | 0.03333333 | 0.02714272 | 369.0037 | 0 | 358.85 | 59.92 | 6 | 4.17592 | 6.998628 | 0.05911275 | 0.1179604 | 0.2213312 | 0.5321495 | ETC |  | 2 | 45 | 20
15 | ETC-PCL | 0 | 10000 | 0 | 136.5 | 19.69 | 0.03333333 | 0.02714272 | 369.0037 | 0 | 358.85 | 59.92 | 6 | 4.17592 | 7.971588 | 0.05911275 | 0.1179604 | 0.2213312 | 0.5539188 | ETC |  | 2 | 45 | 20
15 | ETC-PCL | 0 | 10000 | 0 | 136.5 | 19.69 | 0.03333333 | 0.02714272 | 369.0037 | 0 | 358.85 | 59.92 | 6 | 4.17592 | 8.899023 | 0.05911275 | 0.1179604 | 0.2213312 | 0.5893535 | ETC |  | 2 | 45 | 20
15 | ETC-PCL | 0 | 10000 | 0 | 136.5 | 19.69 | 0.03333333 | 0.02714272 | 369.0037 | 0 | 358.85 | 59.92 | 6 | 4.17592 | 9.961095 | 0.05911275 | 0.1179604 | 0.2213312 | 0.6056502 | ETC |  | 2 | 45 | 20
15 | ETC-PCL | 0 | 10000 | 0 | 136.5 | 19.69 | 0.03333333 | 0.02714272 | 369.0037 | 0 | 358.85 | 59.92 | 6 | 4.17592 | 11.02317 | 0.05911275 | 0.1179604 | 0.2213312 | 0.6219469 | ETC |  | 2 | 45 | 20
15 | ETC-PCL | 0 | 10000 | 0 | 136.5 | 19.69 | 0.03333333 | 0.02714272 | 369.0037 | 0 | 358.85 | 59.92 | 6 | 4.17592 | 11.90629 | 0.05911275 | 0.1179604 | 0.2213312 | 0.6573856 | ETC |  | 2 | 45 | 20
15 | ETC-PCL | 0 | 10000 | 0 | 136.5 | 19.69 | 0.03333333 | 0.02714272 | 369.0037 | 0 | 358.85 | 59.92 | 6 | 4.17592 | 12.96836 | 0.05911275 | 0.1179604 | 0.2213312 | 0.6736823 | ETC |  | 2 | 45 | 20
15 | ETC-PCL | 0 | 10000 | 0 | 136.5 | 19.69 | 0.03333333 | 0.02714272 | 369.0037 | 0 | 358.85 | 59.92 | 6 | 4.17592 | 13.98539 | 0.05911275 | 0.1179604 | 0.2213312 | 0.6981798 | ETC |  | 2 | 45 | 20
15 | ETC-PCL | 0 | 10000 | 0 | 136.5 | 19.69 | 0.03333333 | 0.02714272 | 369.0037 | 0 | 358.85 | 59.92 | 6 | 4.17592 | 15.00097 | 0.05911275 | 0.1179604 | 0.2213312 | 0.739071 | ETC |  | 2 | 45 | 20
15 | ETC-PCL | 0 | 10000 | 0 | 136.5 | 19.69 | 0.03333333 | 0.02714272 | 369.0037 | 0 | 358.85 | 59.92 | 6 | 4.17592 | 15.92695 | 0.05911275 | 0.1179604 | 0.2213312 | 0.7908992 | ETC |  | 2 | 45 | 20
15 | ETC-PCL | 0 | 10000 | 0 | 136.5 | 19.69 | 0.03333333 | 0.02714272 | 369.0037 | 0 | 358.85 | 59.92 | 6 | 4.17592 | 16.98684 | 0.05911275 | 0.1179604 | 0.2213312 | 0.8317863 | ETC |  | 2 | 45 | 20
15 | ETC-PCL | 0 | 10000 | 0 | 136.5 | 19.69 | 0.03333333 | 0.02714272 | 369.0037 | 0 | 358.85 | 59.92 | 6 | 4.17592 | 17.95932 | 0.05911275 | 0.1179604 | 0.2213312 | 0.8590201 | ETC |  | 2 | 45 | 20
15 | ETC-PCL | 0 | 10000 | 0 | 136.5 | 19.69 | 0.03333333 | 0.02714272 | 369.0037 | 0 | 358.85 | 59.92 | 6 | 4.17592 | 18.88724 | 0.05911275 | 0.1179604 | 0.2213312 | 0.8889902 | ETC |  | 2 | 45 | 20
15 | ETC-PCL | 0 | 10000 | 0 | 136.5 | 19.69 | 0.03333333 | 0.02714272 | 369.0037 | 0 | 358.85 | 59.92 | 6 | 4.17592 | 19.8602 | 0.05911275 | 0.1179604 | 0.2213312 | 0.9107595 | ETC |  | 2 | 45 | 20
15 | ETC-PCL | 0 | 10000 | 0 | 136.5 | 19.69 | 0.03333333 | 0.02714272 | 369.0037 | 0 | 358.85 | 59.92 | 6 | 4.17592 | 20.92275 | 0.05911275 | 0.1179604 | 0.2213312 | 0.9215917 | ETC |  | 2 | 45 | 20
15 | ETC-PCL | 0 | 10000 | 0 | 136.5 | 19.69 | 0.03333333 | 0.02714272 | 369.0037 | 0 | 358.85 | 59.92 | 6 | 4.17592 | 21.98604 | 0.05911275 | 0.1179604 | 0.2213312 | 0.9242271 | ETC |  | 2 | 45 | 20
15 | ETC-PCL | 0 | 10000 | 0 | 136.5 | 19.69 | 0.03333333 | 0.02714272 | 369.0037 | 0 | 358.85 | 59.92 | 6 | 4.17592 | 22.91638 | 0.05911275 | 0.1179604 | 0.2213312 | 0.9268746 | ETC |  | 2 | 45 | 20
15 | ETC-PCL | 0 | 10000 | 0 | 136.5 | 19.69 | 0.03333333 | 0.02714272 | 369.0037 | 0 | 358.85 | 59.92 | 6 | 4.17592 | 23.9351 | 0.05911275 | 0.1179604 | 0.2213312 | 0.9322463 | ETC |  | 2 | 45 | 20
15 | ETC-PCL | 0 | 10000 | 0 | 136.5 | 19.69 | 0.03333333 | 0.02714272 | 369.0037 | 0 | 358.85 | 59.92 | 6 | 4.17592 | 24.91024 | 0.05911275 | 0.1179604 | 0.2213312 | 0.9294253 | ETC |  | 2 | 45 | 20
15 | ETC-PCL | 0 | 10000 | 0 | 136.5 | 19.69 | 0.03333333 | 0.02714272 | 369.0037 | 0 | 358.85 | 59.92 | 6 | 4.17592 | 25.92945 | 0.05911275 | 0.1179604 | 0.2213312 | 0.9293325 | ETC |  | 2 | 45 | 20
15 | ETC-PCL | 0 | 10000 | 0 | 136.5 | 19.69 | 0.03333333 | 0.02714272 | 369.0037 | 0 | 358.85 | 59.92 | 6 | 4.17592 | 26.94866 | 0.05911275 | 0.1179604 | 0.2213312 | 0.9292396 | ETC |  | 2 | 45 | 20
15 | ETC-PCL | 0 | 10000 | 0 | 136.5 | 19.69 | 0.03333333 | 0.02714272 | 369.0037 | 0 | 358.85 | 59.92 | 6 | 4.17592 | 27.92308 | 0.05911275 | 0.1179604 | 0.2213312 | 0.9346154 | ETC |  | 2 | 45 | 20
15 | ETC-PCL | 0 | 10000 | 0 | 136.5 | 19.69 | 0.03333333 | 0.02714272 | 369.0037 | 0 | 358.85 | 59.92 | 6 | 4.17592 | 28.94277 | 0.05911275 | 0.1179604 | 0.2213312 | 0.929058 | ETC |  | 2 | 45 | 20
15 | ETC-PCL | 0 | 10000 | 0 | 136.5 | 19.69 | 0.03333333 | 0.02714272 | 369.0037 | 0 | 358.85 | 59.92 | 6 | 4.17592 | 29.87311 | 0.05911275 | 0.1179604 | 0.2213312 | 0.9317055 | ETC |  | 2 | 45 | 20
2 | GEF-PLGA | 1 | 44000 | 0 | 213 | 16.11 | 0.1 | 0.0655079 | 101.6949 | 1 | 446.91 | 68.74 | 9 | 4.2756 | 0 | 0.05424219 | 0.1048664 | 0.1895693 | 0 | GEF | F[Ge] | 2.01 | 45 | 4.545455
2 | GEF-PLGA | 1 | 44000 | 0 | 213 | 16.11 | 0.1 | 0.0655079 | 101.6949 | 1 | 446.91 | 68.74 | 9 | 4.2756 | 0.4399865 | 0.05424219 | 0.1048664 | 0.1895693 | 0.09120027 | GEF | F[Ge] | 2.01 | 45 | 4.545455
2 | GEF-PLGA | 1 | 44000 | 0 | 213 | 16.11 | 0.1 | 0.0655079 | 101.6949 | 1 | 446.91 | 68.74 | 9 | 4.2756 | 1.178355 | 0.05424219 | 0.1048664 | 0.1895693 | 0.2097662 | GEF | F[Ge] | 2.01 | 45 | 4.545455
2 | GEF-PLGA | 1 | 44000 | 0 | 213 | 16.11 | 0.1 | 0.0655079 | 101.6949 | 1 | 446.91 | 68.74 | 9 | 4.2756 | 1.622939 | 0.05424219 | 0.1048664 | 0.1895693 | 0.2705715 | GEF | F[Ge] | 2.01 | 45 | 4.545455
2 | GEF-PLGA | 1 | 44000 | 0 | 213 | 16.11 | 0.1 | 0.0655079 | 101.6949 | 1 | 446.91 | 68.74 | 9 | 4.2756 | 2.52452 | 0.05424219 | 0.1048664 | 0.1895693 | 0.3101157 | GEF | F[Ge] | 2.01 | 45 | 4.545455
2 | GEF-PLGA | 1 | 44000 | 0 | 213 | 16.11 | 0.1 | 0.0655079 | 101.6949 | 1 | 446.91 | 68.74 | 9 | 4.2756 | 4.031601 | 0.05424219 | 0.1048664 | 0.1895693 | 0.3466407 | GEF | F[Ge] | 2.01 | 45 | 4.545455
2 | GEF-PLGA | 1 | 44000 | 0 | 213 | 16.11 | 0.1 | 0.0655079 | 101.6949 | 1 | 446.91 | 68.74 | 9 | 4.2756 | 6.144179 | 0.05424219 | 0.1048664 | 0.1895693 | 0.3801467 | GEF | F[Ge] | 2.01 | 45 | 4.545455
2 | GEF-PLGA | 1 | 44000 | 0 | 213 | 16.11 | 0.1 | 0.0655079 | 101.6949 | 1 | 446.91 | 68.74 | 9 | 4.2756 | 8.862257 | 0.05424219 | 0.1048664 | 0.1895693 | 0.4106336 | GEF | F[Ge] | 2.01 | 45 | 4.545455
2 | GEF-PLGA | 1 | 44000 | 0 | 213 | 16.11 | 0.1 | 0.0655079 | 101.6949 | 1 | 446.91 | 68.74 | 9 | 4.2756 | 13.09017 | 0.05424219 | 0.1048664 | 0.1895693 | 0.4594087 | GEF | F[Ge] | 2.01 | 45 | 4.545455
2 | GEF-PLGA | 1 | 44000 | 0 | 213 | 16.11 | 0.1 | 0.0655079 | 101.6949 | 1 | 446.91 | 68.74 | 9 | 4.2756 | 17.01787 | 0.05424219 | 0.1048664 | 0.1895693 | 0.4929759 | GEF | F[Ge] | 2.01 | 45 | 4.545455
2 | GEF-PLGA | 1 | 44000 | 0 | 213 | 16.11 | 0.1 | 0.0655079 | 101.6949 | 1 | 446.91 | 68.74 | 9 | 4.2756 | 20.33777 | 0.05424219 | 0.1048664 | 0.1895693 | 0.5447598 | GEF | F[Ge] | 2.01 | 45 | 4.545455
2 | GEF-PLGA | 1 | 44000 | 0 | 213 | 16.11 | 0.1 | 0.0655079 | 101.6949 | 1 | 446.91 | 68.74 | 9 | 4.2756 | 25.02222 | 0.05424219 | 0.1048664 | 0.1895693 | 0.5753131 | GEF | F[Ge] | 2.01 | 45 | 4.545455
2 | GEF-PLGA | 1 | 44000 | 0 | 213 | 16.11 | 0.1 | 0.0655079 | 101.6949 | 1 | 446.91 | 68.74 | 9 | 4.2756 | 32.87531 | 0.05424219 | 0.1048664 | 0.1895693 | 0.6576452 | GEF | F[Ge] | 2.01 | 45 | 4.545455
2 | GEF-PLGA | 1 | 44000 | 0 | 213 | 16.11 | 0.1 | 0.0655079 | 101.6949 | 1 | 446.91 | 68.74 | 9 | 4.2756 | 41.9463 | 0.05424219 | 0.1048664 | 0.1895693 | 0.6883467 | GEF | F[Ge] | 2.01 | 45 | 4.545455
2 | GEF-PLGA | 1 | 44000 | 0 | 213 | 16.11 | 0.1 | 0.0655079 | 101.6949 | 1 | 446.91 | 68.74 | 9 | 4.2756 | 54.94038 | 0.05424219 | 0.1048664 | 0.1895693 | 0.7830105 | GEF | F[Ge] | 2.01 | 45 | 4.545455
2 | GEF-PLGA | 1 | 44000 | 0 | 213 | 16.11 | 0.1 | 0.0655079 | 101.6949 | 1 | 446.91 | 68.74 | 9 | 4.2756 | 63.10197 | 0.05424219 | 0.1048664 | 0.1895693 | 0.8258393 | GEF | F[Ge] | 2.01 | 45 | 4.545455
2 | GEF-PLGA | 1 | 44000 | 0 | 213 | 16.11 | 0.1 | 0.0655079 | 101.6949 | 1 | 446.91 | 68.74 | 9 | 4.2756 | 68.99467 | 0.05424219 | 0.1048664 | 0.1895693 | 0.8685915 | GEF | F[Ge] | 2.01 | 45 | 4.545455
2 | GEF-PLGA | 1 | 44000 | 0 | 213 | 16.11 | 0.1 | 0.0655079 | 101.6949 | 1 | 446.91 | 68.74 | 9 | 4.2756 | 79.72123 | 0.05424219 | 0.1048664 | 0.1895693 | 0.9540602 | GEF | F[Ge] | 2.01 | 45 | 4.545455
3 | GEF-PLGA | 1 | 44000 | 0 | 213 | 16.11 | 0.1 | 0.0323205 | 1200 | 1 | 446.91 | 68.74 | 9 | 4.2756 | 0 | 0.247822 | 0.4477242 | 0.718447 | 0 | GEF | F[Ge] | 2.01 | 45 | 4.545455
3 | GEF-PLGA | 1 | 44000 | 0 | 213 | 16.11 | 0.1 | 0.0323205 | 1200 | 1 | 446.91 | 68.74 | 9 | 4.2756 | 0.4004475 | 0.247822 | 0.4477242 | 0.718447 | 0.3525971 | GEF | F[Ge] | 2.01 | 45 | 4.545455
3 | GEF-PLGA | 1 | 44000 | 0 | 213 | 16.11 | 0.1 | 0.0323205 | 1200 | 1 | 446.91 | 68.74 | 9 | 4.2756 | 0.5264206 | 0.247822 | 0.4477242 | 0.718447 | 0.5197746 | GEF | F[Ge] | 2.01 | 45 | 4.545455
3 | GEF-PLGA | 1 | 44000 | 0 | 213 | 16.11 | 0.1 | 0.0323205 | 1200 | 1 | 446.91 | 68.74 | 9 | 4.2756 | 0.9650279 | 0.247822 | 0.4477242 | 0.718447 | 0.6200934 | GEF | F[Ge] | 2.01 | 45 | 4.545455
3 | GEF-PLGA | 1 | 44000 | 0 | 213 | 16.11 | 0.1 | 0.0323205 | 1200 | 1 | 446.91 | 68.74 | 9 | 4.2756 | 1.088243 | 0.247822 | 0.4477242 | 0.718447 | 0.8055079 | GEF | F[Ge] | 2.01 | 45 | 4.545455
3 | GEF-PLGA | 1 | 44000 | 0 | 213 | 16.11 | 0.1 | 0.0323205 | 1200 | 1 | 446.91 | 68.74 | 9 | 4.2756 | 2.122694 | 0.247822 | 0.4477242 | 0.718447 | 0.966637 | GEF | F[Ge] | 2.01 | 45 | 4.545455
3 | GEF-PLGA | 1 | 44000 | 0 | 213 | 16.11 | 0.1 | 0.0323205 | 1200 | 1 | 446.91 | 68.74 | 9 | 4.2756 | 2.872556 | 0.247822 | 0.4477242 | 0.718447 | 1.009216 | GEF | F[Ge] | 2.01 | 45 | 4.545455
3 | GEF-PLGA | 1 | 44000 | 0 | 213 | 16.11 | 0.1 | 0.0323205 | 1200 | 1 | 446.91 | 68.74 | 9 | 4.2756 | 4.988813 | 0.247822 | 0.4477242 | 0.718447 | 1.018406 | GEF | F[Ge] | 2.01 | 45 | 4.545455
4 | GEF-PLGA | 1 | 44000 | 0 | 213 | 16.11 | 0.1 | 0.0604153 | 187.5 | 1 | 446.91 | 68.74 | 9 | 4.2756 | 0 | 0.1149688 | 0.2226651 | 0.3903278 | 0 | GEF | F[Ge] | 2.01 | 45 | 4.545455
4 | GEF-PLGA | 1 | 44000 | 0 | 213 | 16.11 | 0.1 | 0.0604153 | 187.5 | 1 | 446.91 | 68.74 | 9 | 4.2756 | 0.4298719 | 0.1149688 | 0.2226651 | 0.3903278 | 0.1580692 | GEF | F[Ge] | 2.01 | 45 | 4.545455
4 | GEF-PLGA | 1 | 44000 | 0 | 213 | 16.11 | 0.1 | 0.0604153 | 187.5 | 1 | 446.91 | 68.74 | 9 | 4.2756 | 0.7057255 | 0.1149688 | 0.2226651 | 0.3903278 | 0.3343703 | GEF | F[Ge] | 2.01 | 45 | 4.545455
4 | GEF-PLGA | 1 | 44000 | 0 | 213 | 16.11 | 0.1 | 0.0604153 | 187.5 | 1 | 446.91 | 68.74 | 9 | 4.2756 | 1.293294 | 0.1149688 | 0.2226651 | 0.3903278 | 0.4498917 | GEF | F[Ge] | 2.01 | 45 | 4.545455
4 | GEF-PLGA | 1 | 44000 | 0 | 213 | 16.11 | 0.1 | 0.0604153 | 187.5 | 1 | 446.91 | 68.74 | 9 | 4.2756 | 1.736039 | 0.1149688 | 0.2226651 | 0.3903278 | 0.522855 | GEF | F[Ge] | 2.01 | 45 | 4.545455
4 | GEF-PLGA | 1 | 44000 | 0 | 213 | 16.11 | 0.1 | 0.0604153 | 187.5 | 1 | 446.91 | 68.74 | 9 | 4.2756 | 2.778306 | 0.1149688 | 0.2226651 | 0.3903278 | 0.6323127 | GEF | F[Ge] | 2.01 | 45 | 4.545455
4 | GEF-PLGA | 1 | 44000 | 0 | 213 | 16.11 | 0.1 | 0.0604153 | 187.5 | 1 | 446.91 | 68.74 | 9 | 4.2756 | 3.220591 | 0.1149688 | 0.2226651 | 0.3903278 | 0.7083155 | GEF | F[Ge] | 2.01 | 45 | 4.545455
4 | GEF-PLGA | 1 | 44000 | 0 | 213 | 16.11 | 0.1 | 0.0604153 | 187.5 | 1 | 446.91 | 68.74 | 9 | 4.2756 | 5.328113 | 0.1149688 | 0.2226651 | 0.3903278 | 0.7752559 | GEF | F[Ge] | 2.01 | 45 | 4.545455
4 | GEF-PLGA | 1 | 44000 | 0 | 213 | 16.11 | 0.1 | 0.0604153 | 187.5 | 1 | 446.91 | 68.74 | 9 | 4.2756 | 6.364862 | 0.1149688 | 0.2226651 | 0.3903278 | 0.9211876 | GEF | F[Ge] | 2.01 | 45 | 4.545455
4 | GEF-PLGA | 1 | 44000 | 0 | 213 | 16.11 | 0.1 | 0.0604153 | 187.5 | 1 | 446.91 | 68.74 | 9 | 4.2756 | 7.867345 | 0.1149688 | 0.2226651 | 0.3903278 | 0.9881076 | GEF | F[Ge] | 2.01 | 45 | 4.545455
4 | GEF-PLGA | 1 | 44000 | 0 | 213 | 16.11 | 0.1 | 0.0604153 | 187.5 | 1 | 446.91 | 68.74 | 9 | 4.2756 | 10.58266 | 0.1149688 | 0.2226651 | 0.3903278 | 1.036832 | GEF | F[Ge] | 2.01 | 45 | 4.545455
4 | GEF-PLGA | 1 | 44000 | 0 | 213 | 16.11 | 0.1 | 0.0604153 | 187.5 | 1 | 446.91 | 68.74 | 9 | 4.2756 | 13.45476 | 0.1149688 | 0.2226651 | 0.3903278 | 1.049087 | GEF | F[Ge] | 2.01 | 45 | 4.545455
4 | GEF-PLGA | 1 | 44000 | 0 | 213 | 16.11 | 0.1 | 0.0604153 | 187.5 | 1 | 446.91 | 68.74 | 9 | 4.2756 | 17.23441 | 0.1149688 | 0.2226651 | 0.3903278 | 1.061372 | GEF | F[Ge] | 2.01 | 45 | 4.545455
4 | GEF-PLGA | 1 | 44000 | 0 | 213 | 16.11 | 0.1 | 0.0604153 | 187.5 | 1 | 446.91 | 68.74 | 9 | 4.2756 | 20.41087 | 0.1149688 | 0.2226651 | 0.3903278 | 1.06148 | GEF | F[Ge] | 2.01 | 45 | 4.545455
4 | GEF-PLGA | 1 | 44000 | 0 | 213 | 16.11 | 0.1 | 0.0604153 | 187.5 | 1 | 446.91 | 68.74 | 9 | 4.2756 | 33.11669 | 0.1149688 | 0.2226651 | 0.3903278 | 1.061909 | GEF | F[Ge] | 2.01 | 45 | 4.545455
4 | GEF-PLGA | 1 | 44000 | 0 | 213 | 16.11 | 0.1 | 0.0604153 | 187.5 | 1 | 446.91 | 68.74 | 9 | 4.2756 | 55.35187 | 0.1149688 | 0.2226651 | 0.3903278 | 1.06266 | GEF | F[Ge] | 2.01 | 45 | 4.545455
4 | GEF-PLGA | 1 | 44000 | 0 | 213 | 16.11 | 0.1 | 0.0604153 | 187.5 | 1 | 446.91 | 68.74 | 9 | 4.2756 | 63.21691 | 0.1149688 | 0.2226651 | 0.3903278 | 1.065965 | GEF | F[Ge] | 2.01 | 45 | 4.545455
4 | GEF-PLGA | 1 | 44000 | 0 | 213 | 16.11 | 0.1 | 0.0604153 | 187.5 | 1 | 446.91 | 68.74 | 9 | 4.2756 | 69.11604 | 0.1149688 | 0.2226651 | 0.3903278 | 1.066164 | GEF | F[Ge] | 2.01 | 45 | 4.545455
4 | GEF-PLGA | 1 | 44000 | 0 | 213 | 16.11 | 0.1 | 0.0604153 | 187.5 | 1 | 446.91 | 68.74 | 9 | 4.2756 | 80.15846 | 0.1149688 | 0.2226651 | 0.3903278 | 1.067497 | GEF | F[Ge] | 2.01 | 45 | 4.545455
5 | GEF-PLGA | 1 | 44000 | 0 | 213 | 16.11 | 0.1 | 0.07587099 | 85.71429 | 1 | 446.91 | 68.74 | 9 | 4.2756 | 0 | 0.01657249 | 0.02097818 | 0.02917824 | 0 | GEF | F[Ge] | 2.01 | 45 | 4.545455
5 | GEF-PLGA | 1 | 44000 | 0 | 213 | 16.11 | 0.1 | 0.07587099 | 85.71429 | 1 | 446.91 | 68.74 | 9 | 4.2756 | 1.051462 | 0.01657249 | 0.02097818 | 0.02917824 | 0.04866773 | GEF | F[Ge] | 2.01 | 45 | 4.545455
5 | GEF-PLGA | 1 | 44000 | 0 | 213 | 16.11 | 0.1 | 0.07587099 | 85.71429 | 1 | 446.91 | 68.74 | 9 | 4.2756 | 2.564059 | 0.01657249 | 0.02097818 | 0.02917824 | 0.04871881 | GEF | F[Ge] | 2.01 | 45 | 4.545455
5 | GEF-PLGA | 1 | 44000 | 0 | 213 | 16.11 | 0.1 | 0.07587099 | 85.71429 | 1 | 446.91 | 68.74 | 9 | 4.2756 | 4.832496 | 0.01657249 | 0.02097818 | 0.02917824 | 0.05183494 | GEF | F[Ge] | 2.01 | 45 | 4.545455
5 | GEF-PLGA | 1 | 44000 | 0 | 213 | 16.11 | 0.1 | 0.07587099 | 85.71429 | 1 | 446.91 | 68.74 | 9 | 4.2756 | 6.341875 | 0.01657249 | 0.02097818 | 0.02917824 | 0.07316251 | GEF | F[Ge] | 2.01 | 45 | 4.545455
5 | GEF-PLGA | 1 | 44000 | 0 | 213 | 16.11 | 0.1 | 0.07587099 | 85.71429 | 1 | 446.91 | 68.74 | 9 | 4.2756 | 8.147796 | 0.01657249 | 0.02097818 | 0.02917824 | 0.1340138 | GEF | F[Ge] | 2.01 | 45 | 4.545455
5 | GEF-PLGA | 1 | 44000 | 0 | 213 | 16.11 | 0.1 | 0.07587099 | 85.71429 | 1 | 446.91 | 68.74 | 9 | 4.2756 | 9.959695 | 0.01657249 | 0.02097818 | 0.02917824 | 0.1553516 | GEF | F[Ge] | 2.01 | 45 | 4.545455
5 | GEF-PLGA | 1 | 44000 | 0 | 213 | 16.11 | 0.1 | 0.07587099 | 85.71429 | 1 | 446.91 | 68.74 | 9 | 4.2756 | 12.97845 | 0.01657249 | 0.02097818 | 0.02917824 | 0.1980067 | GEF | F[Ge] | 2.01 | 45 | 4.545455
5 | GEF-PLGA | 1 | 44000 | 0 | 213 | 16.11 | 0.1 | 0.07587099 | 85.71429 | 1 | 446.91 | 68.74 | 9 | 4.2756 | 17.20637 | 0.01657249 | 0.02097818 | 0.02917824 | 0.2467817 | GEF | F[Ge] | 2.01 | 45 | 4.545455
5 | GEF-PLGA | 1 | 44000 | 0 | 213 | 16.11 | 0.1 | 0.07587099 | 85.71429 | 1 | 446.91 | 68.74 | 9 | 4.2756 | 20.07387 | 0.01657249 | 0.02097818 | 0.02917824 | 0.2894317 | GEF | F[Ge] | 2.01 | 45 | 4.545455
5 | GEF-PLGA | 1 | 44000 | 0 | 213 | 16.11 | 0.1 | 0.07587099 | 85.71429 | 1 | 446.91 | 68.74 | 9 | 4.2756 | 25.21072 | 0.01657249 | 0.02097818 | 0.02917824 | 0.3291189 | GEF | F[Ge] | 2.01 | 45 | 4.545455
5 | GEF-PLGA | 1 | 44000 | 0 | 213 | 16.11 | 0.1 | 0.07587099 | 85.71429 | 1 | 446.91 | 68.74 | 9 | 4.2756 | 33.21232 | 0.01657249 | 0.02097818 | 0.02917824 | 0.4296931 | GEF | F[Ge] | 2.01 | 45 | 4.545455
5 | GEF-PLGA | 1 | 44000 | 0 | 213 | 16.11 | 0.1 | 0.07587099 | 85.71429 | 1 | 446.91 | 68.74 | 9 | 4.2756 | 42.11549 | 0.01657249 | 0.02097818 | 0.02917824 | 0.5698114 | GEF | F[Ge] | 2.01 | 45 | 4.545455
5 | GEF-PLGA | 1 | 44000 | 0 | 213 | 16.11 | 0.1 | 0.07587099 | 85.71429 | 1 | 446.91 | 68.74 | 9 | 4.2756 | 54.80384 | 0.01657249 | 0.02097818 | 0.02917824 | 0.6857414 | GEF | F[Ge] | 2.01 | 45 | 4.545455
5 | GEF-PLGA | 1 | 44000 | 0 | 213 | 16.11 | 0.1 | 0.07587099 | 85.71429 | 1 | 446.91 | 68.74 | 9 | 4.2756 | 63.10611 | 0.01657249 | 0.02097818 | 0.02917824 | 0.7984838 | GEF | F[Ge] | 2.01 | 45 | 4.545455
5 | GEF-PLGA | 1 | 44000 | 0 | 213 | 16.11 | 0.1 | 0.07587099 | 85.71429 | 1 | 446.91 | 68.74 | 9 | 4.2756 | 68.98777 | 0.01657249 | 0.02097818 | 0.02917824 | 0.914184 | GEF | F[Ge] | 2.01 | 45 | 4.545455
5 | GEF-PLGA | 1 | 44000 | 0 | 213 | 16.11 | 0.1 | 0.07587099 | 85.71429 | 1 | 446.91 | 68.74 | 9 | 4.2756 | 79.8656 | 0.01657249 | 0.02097818 | 0.02917824 | 0.9996577 | GEF | F[Ge] | 2.01 | 45 | 4.545455
6 | GEF-PLGA | 1 | 44000 | 0 | 213 | 16.11 | 0.1 | 0.07766095 | 46.15385 | 1 | 446.91 | 68.74 | 9 | 4.2756 | 0 | 0.01054451 | 0.01457654 | 0.02223266 | 0 | GEF | F[Ge] | 2.01 | 45 | 4.545455
6 | GEF-PLGA | 1 | 44000 | 0 | 213 | 16.11 | 0.1 | 0.07766095 | 46.15385 | 1 | 446.91 | 68.74 | 9 | 4.2756 | 1.95902 | 0.01054451 | 0.01457654 | 0.02223266 | 0.04869838 | GEF | F[Ge] | 2.01 | 45 | 4.545455
6 | GEF-PLGA | 1 | 44000 | 0 | 213 | 16.11 | 0.1 | 0.07766095 | 46.15385 | 1 | 446.91 | 68.74 | 9 | 4.2756 | 4.378257 | 0.01054451 | 0.01457654 | 0.02223266 | 0.05485911 | GEF | F[Ge] | 2.01 | 45 | 4.545455
6 | GEF-PLGA | 1 | 44000 | 0 | 213 | 16.11 | 0.1 | 0.07766095 | 46.15385 | 1 | 446.91 | 68.74 | 9 | 4.2756 | 6.494514 | 0.01054451 | 0.01457654 | 0.02223266 | 0.06404912 | GEF | F[Ge] | 2.01 | 45 | 4.545455
6 | GEF-PLGA | 1 | 44000 | 0 | 213 | 16.11 | 0.1 | 0.07766095 | 46.15385 | 1 | 446.91 | 68.74 | 9 | 4.2756 | 8.459051 | 0.01054451 | 0.01457654 | 0.02223266 | 0.07627352 | GEF | F[Ge] | 2.01 | 45 | 4.545455
6 | GEF-PLGA | 1 | 44000 | 0 | 213 | 16.11 | 0.1 | 0.07766095 | 46.15385 | 1 | 446.91 | 68.74 | 9 | 4.2756 | 10.42405 | 0.01054451 | 0.01457654 | 0.02223266 | 0.08545843 | GEF | F[Ge] | 2.01 | 45 | 4.545455
6 | GEF-PLGA | 1 | 44000 | 0 | 213 | 16.11 | 0.1 | 0.07766095 | 46.15385 | 1 | 446.91 | 68.74 | 9 | 4.2756 | 12.84099 | 0.01054451 | 0.01457654 | 0.02223266 | 0.1068166 | GEF | F[Ge] | 2.01 | 45 | 4.545455
6 | GEF-PLGA | 1 | 44000 | 0 | 213 | 16.11 | 0.1 | 0.07766095 | 46.15385 | 1 | 446.91 | 68.74 | 9 | 4.2756 | 17.07212 | 0.01054451 | 0.01457654 | 0.02223266 | 0.1343152 | GEF | F[Ge] | 2.01 | 45 | 4.545455
6 | GEF-PLGA | 1 | 44000 | 0 | 213 | 16.11 | 0.1 | 0.07766095 | 46.15385 | 1 | 446.91 | 68.74 | 9 | 4.2756 | 20.09456 | 0.01054451 | 0.01457654 | 0.02223266 | 0.1526543 | GEF | F[Ge] | 2.01 | 45 | 4.545455
6 | GEF-PLGA | 1 | 44000 | 0 | 213 | 16.11 | 0.1 | 0.07766095 | 46.15385 | 1 | 446.91 | 68.74 | 9 | 4.2756 | 24.92935 | 0.01054451 | 0.01457654 | 0.02223266 | 0.1892918 | GEF | F[Ge] | 2.01 | 45 | 4.545455
6 | GEF-PLGA | 1 | 44000 | 0 | 213 | 16.11 | 0.1 | 0.07766095 | 46.15385 | 1 | 446.91 | 68.74 | 9 | 4.2756 | 32.63348 | 0.01054451 | 0.01457654 | 0.02223266 | 0.2564213 | GEF | F[Ge] | 2.01 | 45 | 4.545455
6 | GEF-PLGA | 1 | 44000 | 0 | 213 | 16.11 | 0.1 | 0.07766095 | 46.15385 | 1 | 446.91 | 68.74 | 9 | 4.2756 | 41.85711 | 0.01054451 | 0.01457654 | 0.02223266 | 0.2780094 | GEF | F[Ge] | 2.01 | 45 | 4.545455
6 | GEF-PLGA | 1 | 44000 | 0 | 213 | 16.11 | 0.1 | 0.07766095 | 46.15385 | 1 | 446.91 | 68.74 | 9 | 4.2756 | 54.8351 | 0.01054451 | 0.01457654 | 0.02223266 | 0.4790556 | GEF | F[Ge] | 2.01 | 45 | 4.545455
6 | GEF-PLGA | 1 | 44000 | 0 | 213 | 16.11 | 0.1 | 0.07766095 | 46.15385 | 1 | 446.91 | 68.74 | 9 | 4.2756 | 62.99301 | 0.01054451 | 0.01457654 | 0.02223266 | 0.5462004 | GEF | F[Ge] | 2.01 | 45 | 4.545455
6 | GEF-PLGA | 1 | 44000 | 0 | 213 | 16.11 | 0.1 | 0.07766095 | 46.15385 | 1 | 446.91 | 68.74 | 9 | 4.2756 | 68.8857 | 0.01054451 | 0.01457654 | 0.02223266 | 0.5889526 | GEF | F[Ge] | 2.01 | 45 | 4.545455
6 | GEF-PLGA | 1 | 44000 | 0 | 213 | 16.11 | 0.1 | 0.07766095 | 46.15385 | 1 | 446.91 | 68.74 | 9 | 4.2756 | 79.45366 | 0.01054451 | 0.01457654 | 0.02223266 | 0.7230481 | GEF | F[Ge] | 2.01 | 45 | 4.545455
102 | HPA-PLGA | 1 | 12000 | 0 | 218 | 11.11 | 0.025 | 0.024 | 1090.909 | 0.01 | 242.322 | 58.88 | 3 | 1.9975 | 0 | 0.107962 | 0.1983202 | 0.3560774 | 0 | HPA |  | 2.01 | 45 | 16.66667
102 | HPA-PLGA | 1 | 12000 | 0 | 218 | 11.11 | 0.025 | 0.024 | 1090.909 | 0.01 | 242.322 | 58.88 | 3 | 1.9975 | 0.0516219 | 0.107962 | 0.1983202 | 0.3560774 | 0.0168018 | HPA |  | 2.01 | 45 | 16.66667
102 | HPA-PLGA | 1 | 12000 | 0 | 218 | 11.11 | 0.025 | 0.024 | 1090.909 | 0.01 | 242.322 | 58.88 | 3 | 1.9975 | 0.98486 | 0.107962 | 0.1983202 | 0.3560774 | 0.414559 | HPA |  | 2.01 | 45 | 16.66667
102 | HPA-PLGA | 1 | 12000 | 0 | 218 | 11.11 | 0.025 | 0.024 | 1090.909 | 0.01 | 242.322 | 58.88 | 3 | 1.9975 | 1.95687 | 0.107962 | 0.1983202 | 0.3560774 | 0.526319 | HPA |  | 2.01 | 45 | 16.66667
102 | HPA-PLGA | 1 | 12000 | 0 | 218 | 11.11 | 0.025 | 0.024 | 1090.909 | 0.01 | 242.322 | 58.88 | 3 | 1.9975 | 3.94848 | 0.107962 | 0.1983202 | 0.3560774 | 0.671316 | HPA |  | 2.01 | 45 | 16.66667
102 | HPA-PLGA | 1 | 12000 | 0 | 218 | 11.11 | 0.025 | 0.024 | 1090.909 | 0.01 | 242.322 | 58.88 | 3 | 1.9975 | 6.04119 | 0.107962 | 0.1983202 | 0.3560774 | 0.799449 | HPA |  | 2.01 | 45 | 16.66667
102 | HPA-PLGA | 1 | 12000 | 0 | 218 | 11.11 | 0.025 | 0.024 | 1090.909 | 0.01 | 242.322 | 58.88 | 3 | 1.9975 | 8.03161 | 0.107962 | 0.1983202 | 0.3560774 | 0.916409 | HPA |  | 2.01 | 45 | 16.66667
102 | HPA-PLGA | 1 | 12000 | 0 | 218 | 11.11 | 0.025 | 0.024 | 1090.909 | 0.01 | 242.322 | 58.88 | 3 | 1.9975 | 10.0185 | 0.107962 | 0.1983202 | 0.3560774 | 0.949258 | HPA |  | 2.01 | 45 | 16.66667
102 | HPA-PLGA | 1 | 12000 | 0 | 218 | 11.11 | 0.025 | 0.024 | 1090.909 | 0.01 | 242.322 | 58.88 | 3 | 1.9975 | 12.0562 | 0.107962 | 0.1983202 | 0.3560774 | 0.982087 | HPA |  | 2.01 | 45 | 16.66667
103 | HPA-PLGA | 1 | 25000 | 0 | 218 | 11.11 | 0.025 | 0.0246 | 1132.075 | 0.01 | 242.322 | 58.88 | 3 | 1.9975 | 0 | 0.07067662 | 0.1184167 | 0.2114355 | 0 | HPA |  | 2.01 | 45 | 8
103 | HPA-PLGA | 1 | 25000 | 0 | 218 | 11.11 | 0.025 | 0.0246 | 1132.075 | 0.01 | 242.322 | 58.88 | 3 | 1.9975 | 0.977723 | 0.07067662 | 0.1184167 | 0.2114355 | 0.246337 | HPA |  | 2.01 | 45 | 8
103 | HPA-PLGA | 1 | 25000 | 0 | 218 | 11.11 | 0.025 | 0.0246 | 1132.075 | 0.01 | 242.322 | 58.88 | 3 | 1.9975 | 2.0016 | 0.07067662 | 0.1184167 | 0.2114355 | 0.380507 | HPA |  | 2.01 | 45 | 8
103 | HPA-PLGA | 1 | 25000 | 0 | 218 | 11.11 | 0.025 | 0.0246 | 1132.075 | 0.01 | 242.322 | 58.88 | 3 | 1.9975 | 3.94872 | 0.07067662 | 0.1184167 | 0.2114355 | 0.676923 | HPA |  | 2.01 | 45 | 8
103 | HPA-PLGA | 1 | 25000 | 0 | 218 | 11.11 | 0.025 | 0.0246 | 1132.075 | 0.01 | 242.322 | 58.88 | 3 | 1.9975 | 5.99742 | 0.07067662 | 0.1184167 | 0.2114355 | 0.967691 | HPA |  | 2.01 | 45 | 8
103 | HPA-PLGA | 1 | 25000 | 0 | 218 | 11.11 | 0.025 | 0.0246 | 1132.075 | 0.01 | 242.322 | 58.88 | 3 | 1.9975 | 8.08632 | 0.07067662 | 0.1184167 | 0.2114355 | 1.00611 | HPA |  | 2.01 | 45 | 8
103 | HPA-PLGA | 1 | 25000 | 0 | 218 | 11.11 | 0.025 | 0.0246 | 1132.075 | 0.01 | 242.322 | 58.88 | 3 | 1.9975 | 10.0736 | 0.07067662 | 0.1184167 | 0.2114355 | 1.05017 | HPA |  | 2.01 | 45 | 8
103 | HPA-PLGA | 1 | 25000 | 0 | 218 | 11.11 | 0.025 | 0.0246 | 1132.075 | 0.01 | 242.322 | 58.88 | 3 | 1.9975 | 12.0598 | 0.07067662 | 0.1184167 | 0.2114355 | 1.0662 | HPA |  | 2.01 | 45 | 8
104 | HPA-PLGA | 1 | 20000 | 0 | 218 | 11.11 | 0.025 | 0.0246 | 1034.483 | 0.01 | 242.322 | 58.88 | 3 | 1.9975 | 0 | 0.1041514 | 0.1921047 | 0.346421 | 0 | HPA |  | 2.01 | 45 | 10
104 | HPA-PLGA | 1 | 20000 | 0 | 218 | 11.11 | 0.025 | 0.0246 | 1034.483 | 0.01 | 242.322 | 58.88 | 3 | 1.9975 | 0.0516219 | 0.1041514 | 0.1921047 | 0.346421 | 0.0168018 | HPA |  | 2.01 | 45 | 10
104 | HPA-PLGA | 1 | 20000 | 0 | 218 | 11.11 | 0.025 | 0.0246 | 1034.483 | 0.01 | 242.322 | 58.88 | 3 | 1.9975 | 1.03577 | 0.1041514 | 0.1921047 | 0.346421 | 0.414538 | HPA |  | 2.01 | 45 | 10
104 | HPA-PLGA | 1 | 20000 | 0 | 218 | 11.11 | 0.025 | 0.0246 | 1034.483 | 0.01 | 242.322 | 58.88 | 3 | 1.9975 | 2.00778 | 0.1041514 | 0.1921047 | 0.346421 | 0.526299 | HPA |  | 2.01 | 45 | 10
104 | HPA-PLGA | 1 | 20000 | 0 | 218 | 11.11 | 0.025 | 0.0246 | 1034.483 | 0.01 | 242.322 | 58.88 | 3 | 1.9975 | 4.0503 | 0.1041514 | 0.1921047 | 0.346421 | 0.671275 | HPA |  | 2.01 | 45 | 10
104 | HPA-PLGA | 1 | 20000 | 0 | 218 | 11.11 | 0.025 | 0.0246 | 1034.483 | 0.01 | 242.322 | 58.88 | 3 | 1.9975 | 5.9879 | 0.1041514 | 0.1921047 | 0.346421 | 0.743396 | HPA |  | 2.01 | 45 | 10
104 | HPA-PLGA | 1 | 20000 | 0 | 218 | 11.11 | 0.025 | 0.0246 | 1034.483 | 0.01 | 242.322 | 58.88 | 3 | 1.9975 | 8.03517 | 0.1041514 | 0.1921047 | 0.346421 | 1.00052 | HPA |  | 2.01 | 45 | 10
105 | HPA-PLGA | 1 | 40000 | 0 | 218 | 11.11 | 0.025 | 0.0225 | 1052.632 | 0.01 | 242.322 | 58.88 | 3 | 1.9975 | 0 | 0.1388404 | 0.2604075 | 0.4723717 | 0 | HPA |  | 2.01 | 45 | 5
105 | HPA-PLGA | 1 | 40000 | 0 | 218 | 11.11 | 0.025 | 0.0225 | 1052.632 | 0.01 | 242.322 | 58.88 | 3 | 1.9975 | 0.0516219 | 0.1388404 | 0.2604075 | 0.4723717 | 0.0168018 | HPA |  | 2.01 | 45 | 5
105 | HPA-PLGA | 1 | 40000 | 0 | 218 | 11.11 | 0.025 | 0.0225 | 1052.632 | 0.01 | 242.322 | 58.88 | 3 | 1.9975 | 0.989856 | 0.1388404 | 0.2604075 | 0.4723717 | 0.532314 | HPA |  | 2.01 | 45 | 5
105 | HPA-PLGA | 1 | 40000 | 0 | 218 | 11.11 | 0.025 | 0.0225 | 1052.632 | 0.01 | 242.322 | 58.88 | 3 | 1.9975 | 2.01635 | 0.1388404 | 0.2604075 | 0.4723717 | 0.728164 | HPA |  | 2.01 | 45 | 5
105 | HPA-PLGA | 1 | 40000 | 0 | 218 | 11.11 | 0.025 | 0.0225 | 1052.632 | 0.01 | 242.322 | 58.88 | 3 | 1.9975 | 3.95752 | 0.1388404 | 0.2604075 | 0.4723717 | 0.884396 | HPA |  | 2.01 | 45 | 5
105 | HPA-PLGA | 1 | 40000 | 0 | 218 | 11.11 | 0.025 | 0.0225 | 1052.632 | 0.01 | 242.322 | 58.88 | 3 | 1.9975 | 5.99789 | 0.1388404 | 0.2604075 | 0.4723717 | 0.978906 | HPA |  | 2.01 | 45 | 5
105 | HPA-PLGA | 1 | 40000 | 0 | 218 | 11.11 | 0.025 | 0.0225 | 1052.632 | 0.01 | 242.322 | 58.88 | 3 | 1.9975 | 8.08632 | 0.1388404 | 0.2604075 | 0.4723717 | 1.00611 | HPA |  | 2.01 | 45 | 5
105 | HPA-PLGA | 1 | 40000 | 0 | 218 | 11.11 | 0.025 | 0.0225 | 1052.632 | 0.01 | 242.322 | 58.88 | 3 | 1.9975 | 10.0725 | 0.1388404 | 0.2604075 | 0.4723717 | 1.02213 | HPA |  | 2.01 | 45 | 5
72 | IBP-PLGA | 1 | 46000 | 0 | 76.25 | 4.85 | 0.2142857 | 0.182 | 15.67398 | 0 | 206.285 | 37.3 | 2 | 3.0732 | 0 | 0.1923656 | 0.273856 | 0.3788057 | 0 | IBP |  | 2.01 | 45 | 4.347826
72 | IBP-PLGA | 1 | 46000 | 0 | 76.25 | 4.85 | 0.2142857 | 0.182 | 15.67398 | 0 | 206.285 | 37.3 | 2 | 3.0732 | 0.04365766 | 0.1923656 | 0.273856 | 0.3788057 | 0.2036874 | IBP |  | 2.01 | 45 | 4.347826
72 | IBP-PLGA | 1 | 46000 | 0 | 76.25 | 4.85 | 0.2142857 | 0.182 | 15.67398 | 0 | 206.285 | 37.3 | 2 | 3.0732 | 0.4746618 | 0.1923656 | 0.273856 | 0.3788057 | 0.2806808 | IBP |  | 2.01 | 45 | 4.347826
72 | IBP-PLGA | 1 | 46000 | 0 | 76.25 | 4.85 | 0.2142857 | 0.182 | 15.67398 | 0 | 206.285 | 37.3 | 2 | 3.0732 | 0.9955438 | 0.1923656 | 0.273856 | 0.3788057 | 0.3524394 | IBP |  | 2.01 | 45 | 4.347826
72 | IBP-PLGA | 1 | 46000 | 0 | 76.25 | 4.85 | 0.2142857 | 0.182 | 15.67398 | 0 | 206.285 | 37.3 | 2 | 3.0732 | 1.492726 | 0.1923656 | 0.273856 | 0.3788057 | 0.4164819 | IBP |  | 2.01 | 45 | 4.347826
72 | IBP-PLGA | 1 | 46000 | 0 | 76.25 | 4.85 | 0.2142857 | 0.182 | 15.67398 | 0 | 206.285 | 37.3 | 2 | 3.0732 | 2.004239 | 0.1923656 | 0.273856 | 0.3788057 | 0.5063001 | IBP |  | 2.01 | 45 | 4.347826
72 | IBP-PLGA | 1 | 46000 | 0 | 76.25 | 4.85 | 0.2142857 | 0.182 | 15.67398 | 0 | 206.285 | 37.3 | 2 | 3.0732 | 2.49208 | 0.1923656 | 0.273856 | 0.3788057 | 0.5935598 | IBP |  | 2.01 | 45 | 4.347826
72 | IBP-PLGA | 1 | 46000 | 0 | 76.25 | 4.85 | 0.2142857 | 0.182 | 15.67398 | 0 | 206.285 | 37.3 | 2 | 3.0732 | 3.008271 | 0.1923656 | 0.273856 | 0.3788057 | 0.6730588 | IBP |  | 2.01 | 45 | 4.347826
73 | IBP-PLGA | 1 | 46000 | 0 | 76.25 | 4.85 | 0.2142857 | 0.17 | 23.53864 | 0 | 206.285 | 37.3 | 2 | 3.0732 | 0 | 0.2451006 | 0.3620536 | 0.4059957 | 0 | IBP |  | 2.01 | 45 | 4.347826
73 | IBP-PLGA | 1 | 46000 | 0 | 76.25 | 4.85 | 0.2142857 | 0.17 | 23.53864 | 0 | 206.285 | 37.3 | 2 | 3.0732 | 0.004786073 | 0.2451006 | 0.3620536 | 0.4059957 | 0.01031107 | IBP |  | 2.01 | 45 | 4.347826
73 | IBP-PLGA | 1 | 46000 | 0 | 76.25 | 4.85 | 0.2142857 | 0.17 | 23.53864 | 0 | 206.285 | 37.3 | 2 | 3.0732 | 0.03432957 | 0.2451006 | 0.3620536 | 0.4059957 | 0.2294834 | IBP |  | 2.01 | 45 | 4.347826
73 | IBP-PLGA | 1 | 46000 | 0 | 76.25 | 4.85 | 0.2142857 | 0.17 | 23.53864 | 0 | 206.285 | 37.3 | 2 | 3.0732 | 0.5081372 | 0.2451006 | 0.3620536 | 0.4059957 | 0.3477007 | IBP |  | 2.01 | 45 | 4.347826
73 | IBP-PLGA | 1 | 46000 | 0 | 76.25 | 4.85 | 0.2142857 | 0.17 | 23.53864 | 0 | 206.285 | 37.3 | 2 | 3.0732 | 0.9911238 | 0.2451006 | 0.3620536 | 0.4059957 | 0.4117555 | IBP |  | 2.01 | 45 | 4.347826
73 | IBP-PLGA | 1 | 46000 | 0 | 76.25 | 4.85 | 0.2142857 | 0.17 | 23.53864 | 0 | 206.285 | 37.3 | 2 | 3.0732 | 1.521456 | 0.2451006 | 0.3620536 | 0.4059957 | 0.4809271 | IBP |  | 2.01 | 45 | 4.347826
73 | IBP-PLGA | 1 | 46000 | 0 | 76.25 | 4.85 | 0.2142857 | 0.17 | 23.53864 | 0 | 206.285 | 37.3 | 2 | 3.0732 | 2.01392 | 0.2451006 | 0.3620536 | 0.4059957 | 0.5475525 | IBP |  | 2.01 | 45 | 4.347826
73 | IBP-PLGA | 1 | 46000 | 0 | 76.25 | 4.85 | 0.2142857 | 0.17 | 23.53864 | 0 | 206.285 | 37.3 | 2 | 3.0732 | 2.506438 | 0.2451006 | 0.3620536 | 0.4059957 | 0.624493 | IBP |  | 2.01 | 45 | 4.347826
73 | IBP-PLGA | 1 | 46000 | 0 | 76.25 | 4.85 | 0.2142857 | 0.17 | 23.53864 | 0 | 206.285 | 37.3 | 2 | 3.0732 | 3.022656 | 0.2451006 | 0.3620536 | 0.4059957 | 0.7091496 | IBP |  | 2.01 | 45 | 4.347826
74 | IBP-PLGA | 1 | 46000 | 0 | 76.25 | 4.85 | 0.2142857 | 0.175 | 34.36426 | 0 | 206.285 | 37.3 | 2 | 3.0732 | 0 | 0.1101453 | 0.1680649 | 0.2699622 | 0 | IBP |  | 2.01 | 45 | 4.347826
74 | IBP-PLGA | 1 | 46000 | 0 | 76.25 | 4.85 | 0.2142857 | 0.175 | 34.36426 | 0 | 206.285 | 37.3 | 2 | 3.0732 | 0.02359717 | 0.1101453 | 0.1680649 | 0.2699622 | 0.1017895 | IBP |  | 2.01 | 45 | 4.347826
74 | IBP-PLGA | 1 | 46000 | 0 | 76.25 | 4.85 | 0.2142857 | 0.175 | 34.36426 | 0 | 206.285 | 37.3 | 2 | 3.0732 | 0.4927583 | 0.1101453 | 0.1680649 | 0.2699622 | 0.1703118 | IBP |  | 2.01 | 45 | 4.347826
74 | IBP-PLGA | 1 | 46000 | 0 | 76.25 | 4.85 | 0.2142857 | 0.175 | 34.36426 | 0 | 206.285 | 37.3 | 2 | 3.0732 | 1.007499 | 0.1101453 | 0.1680649 | 0.2699622 | 0.2642333 | IBP |  | 2.01 | 45 | 4.347826
74 | IBP-PLGA | 1 | 46000 | 0 | 76.25 | 4.85 | 0.2142857 | 0.175 | 34.36426 | 0 | 206.285 | 37.3 | 2 | 3.0732 | 1.514684 | 0.1101453 | 0.1680649 | 0.2699622 | 0.358164 | IBP |  | 2.01 | 45 | 4.347826
74 | IBP-PLGA | 1 | 46000 | 0 | 76.25 | 4.85 | 0.2142857 | 0.175 | 34.36426 | 0 | 206.285 | 37.3 | 2 | 3.0732 | 2.014483 | 0.1101453 | 0.1680649 | 0.2699622 | 0.4702854 | IBP |  | 2.01 | 45 | 4.347826
74 | IBP-PLGA | 1 | 46000 | 0 | 76.25 | 4.85 | 0.2142857 | 0.175 | 34.36426 | 0 | 206.285 | 37.3 | 2 | 3.0732 | 2.529568 | 0.1101453 | 0.1680649 | 0.2699622 | 0.6005702 | IBP |  | 2.01 | 45 | 4.347826
74 | IBP-PLGA | 1 | 46000 | 0 | 76.25 | 4.85 | 0.2142857 | 0.175 | 34.36426 | 0 | 206.285 | 37.3 | 2 | 3.0732 | 3.036993 | 0.1101453 | 0.1680649 | 0.2699622 | 0.7199551 | IBP |  | 2.01 | 45 | 4.347826
75 | IBP-PLGA | 1 | 46000 | 0 | 76.25 | 4.85 | 0.2142857 | 0.162 | 35.35651 | 0 | 206.285 | 37.3 | 2 | 3.0732 | 0 | 0.09 | 0.2876788 | 0.4 | 0 | IBP |  | 2.01 | 45 | 4.347826
75 | IBP-PLGA | 1 | 46000 | 0 | 76.25 | 4.85 | 0.2142857 | 0.162 | 35.35651 | 0 | 206.285 | 37.3 | 2 | 3.0732 | 0.01531927 | 0.09 | 0.2876788 | 0.4 | 0.02543594 | IBP |  | 2.01 | 45 | 4.347826
75 | IBP-PLGA | 1 | 46000 | 0 | 76.25 | 4.85 | 0.2142857 | 0.162 | 35.35651 | 0 | 206.285 | 37.3 | 2 | 3.0732 | 0.03160028 | 0.09 | 0.2876788 | 0.4 | 0.1490526 | IBP |  | 2.01 | 45 | 4.347826
75 | IBP-PLGA | 1 | 46000 | 0 | 76.25 | 4.85 | 0.2142857 | 0.162 | 35.35651 | 0 | 206.285 | 37.3 | 2 | 3.0732 | 0.107647 | 0.09 | 0.2876788 | 0.4 | 0.1998695 | IBP |  | 2.01 | 45 | 4.347826
75 | IBP-PLGA | 1 | 46000 | 0 | 76.25 | 4.85 | 0.2142857 | 0.162 | 35.35651 | 0 | 206.285 | 37.3 | 2 | 3.0732 | 0.501414 | 0.09 | 0.2876788 | 0.4 | 0.2866649 | IBP |  | 2.01 | 45 | 4.347826
75 | IBP-PLGA | 1 | 46000 | 0 | 76.25 | 4.85 | 0.2142857 | 0.162 | 35.35651 | 0 | 206.285 | 37.3 | 2 | 3.0732 | 1.008736 | 0.09 | 0.2876788 | 0.4 | 0.3951409 | IBP |  | 2.01 | 45 | 4.347826
75 | IBP-PLGA | 1 | 46000 | 0 | 76.25 | 4.85 | 0.2142857 | 0.162 | 35.35651 | 0 | 206.285 | 37.3 | 2 | 3.0732 | 1.508501 | 0.09 | 0.2876788 | 0.4 | 0.503626 | IBP |  | 2.01 | 45 | 4.347826
75 | IBP-PLGA | 1 | 46000 | 0 | 76.25 | 4.85 | 0.2142857 | 0.162 | 35.35651 | 0 | 206.285 | 37.3 | 2 | 3.0732 | 2.015823 | 0.09 | 0.2876788 | 0.4 | 0.612102 | IBP |  | 2.01 | 45 | 4.347826
75 | IBP-PLGA | 1 | 46000 | 0 | 76.25 | 4.85 | 0.2142857 | 0.162 | 35.35651 | 0 | 206.285 | 37.3 | 2 | 3.0732 | 2.538189 | 0.09 | 0.2876788 | 0.4 | 0.713287 | IBP |  | 2.01 | 45 | 4.347826
75 | IBP-PLGA | 1 | 46000 | 0 | 76.25 | 4.85 | 0.2142857 | 0.162 | 35.35651 | 0 | 206.285 | 37.3 | 2 | 3.0732 | 3.037749 | 0.09 | 0.2876788 | 0.4 | 0.7999542 | IBP |  | 2.01 | 45 | 4.347826
76 | IBP-PLGA | 1 | 46000 | 0 | 76.25 | 4.85 | 0.2142857 | 0.139 | 21.10447 | 0 | 206.285 | 37.3 | 2 | 3.0732 | 0 | 0.1571615 | 0.212283 | 0.2755687 | 0 | IBP |  | 2.01 | 45 | 4.347826
76 | IBP-PLGA | 1 | 46000 | 0 | 76.25 | 4.85 | 0.2142857 | 0.139 | 21.10447 | 0 | 206.285 | 37.3 | 2 | 3.0732 | 0.05306711 | 0.1571615 | 0.212283 | 0.2755687 | 0.1933641 | IBP |  | 2.01 | 45 | 4.347826
76 | IBP-PLGA | 1 | 46000 | 0 | 76.25 | 4.85 | 0.2142857 | 0.139 | 21.10447 | 0 | 206.285 | 37.3 | 2 | 3.0732 | 0.4932774 | 0.1571615 | 0.212283 | 0.2755687 | 0.2213525 | IBP |  | 2.01 | 45 | 4.347826
76 | IBP-PLGA | 1 | 46000 | 0 | 76.25 | 4.85 | 0.2142857 | 0.139 | 21.10447 | 0 | 206.285 | 37.3 | 2 | 3.0732 | 1.004479 | 0.1571615 | 0.212283 | 0.2755687 | 0.2518586 | IBP |  | 2.01 | 45 | 4.347826
76 | IBP-PLGA | 1 | 46000 | 0 | 76.25 | 4.85 | 0.2142857 | 0.139 | 21.10447 | 0 | 206.285 | 37.3 | 2 | 3.0732 | 1.510962 | 0.1571615 | 0.212283 | 0.2755687 | 0.2849476 | IBP |  | 2.01 | 45 | 4.347826
76 | IBP-PLGA | 1 | 46000 | 0 | 76.25 | 4.85 | 0.2142857 | 0.139 | 21.10447 | 0 | 206.285 | 37.3 | 2 | 3.0732 | 1.989095 | 0.1571615 | 0.212283 | 0.2755687 | 0.3257973 | IBP |  | 2.01 | 45 | 4.347826
76 | IBP-PLGA | 1 | 46000 | 0 | 76.25 | 4.85 | 0.2142857 | 0.139 | 21.10447 | 0 | 206.285 | 37.3 | 2 | 3.0732 | 2.505014 | 0.1571615 | 0.212283 | 0.2755687 | 0.3537206 | IBP |  | 2.01 | 45 | 4.347826
76 | IBP-PLGA | 1 | 46000 | 0 | 76.25 | 4.85 | 0.2142857 | 0.139 | 21.10447 | 0 | 206.285 | 37.3 | 2 | 3.0732 | 2.992638 | 0.1571615 | 0.212283 | 0.2755687 | 0.3997198 | IBP |  | 2.01 | 45 | 4.347826
77 | IBP-PLGA | 1 | 46000 | 0 | 76.25 | 4.85 | 0.2142857 | 0.2 | 34.58213 | 0 | 206.285 | 37.3 | 2 | 3.0732 | 0 | 0.2385207 | 0.3223762 | 0.451578 | 0 | IBP |  | 2.01 | 45 | 4.347826
77 | IBP-PLGA | 1 | 46000 | 0 | 76.25 | 4.85 | 0.2142857 | 0.2 | 34.58213 | 0 | 206.285 | 37.3 | 2 | 3.0732 | 0.01570049 | 0.2385207 | 0.3223762 | 0.451578 | 0.2862329 | IBP |  | 2.01 | 45 | 4.347826
77 | IBP-PLGA | 1 | 46000 | 0 | 76.25 | 4.85 | 0.2142857 | 0.2 | 34.58213 | 0 | 206.285 | 37.3 | 2 | 3.0732 | 0.418056 | 0.2385207 | 0.3223762 | 0.451578 | 0.3142538 | IBP |  | 2.01 | 45 | 4.347826
77 | IBP-PLGA | 1 | 46000 | 0 | 76.25 | 4.85 | 0.2142857 | 0.2 | 34.58213 | 0 | 206.285 | 37.3 | 2 | 3.0732 | 0.9912052 | 0.2385207 | 0.3223762 | 0.451578 | 0.4272282 | IBP |  | 2.01 | 45 | 4.347826
77 | IBP-PLGA | 1 | 46000 | 0 | 76.25 | 4.85 | 0.2142857 | 0.2 | 34.58213 | 0 | 206.285 | 37.3 | 2 | 3.0732 | 1.498095 | 0.2385207 | 0.3223762 | 0.451578 | 0.5376807 | IBP |  | 2.01 | 45 | 4.347826
77 | IBP-PLGA | 1 | 46000 | 0 | 76.25 | 4.85 | 0.2142857 | 0.2 | 34.58213 | 0 | 206.285 | 37.3 | 2 | 3.0732 | 2.000267 | 0.2385207 | 0.3223762 | 0.451578 | 0.6507161 | IBP |  | 2.01 | 45 | 4.347826
77 | IBP-PLGA | 1 | 46000 | 0 | 76.25 | 4.85 | 0.2142857 | 0.2 | 34.58213 | 0 | 206.285 | 37.3 | 2 | 3.0732 | 2.492934 | 0.2385207 | 0.3223762 | 0.451578 | 0.7560233 | IBP |  | 2.01 | 45 | 4.347826
77 | IBP-PLGA | 1 | 46000 | 0 | 76.25 | 4.85 | 0.2142857 | 0.2 | 34.58213 | 0 | 206.285 | 37.3 | 2 | 3.0732 | 3.009328 | 0.2385207 | 0.3223762 | 0.451578 | 0.874204 | IBP |  | 2.01 | 45 | 4.347826
78 | IBP-PLGA | 1 | 46000 | 0 | 76.25 | 4.85 | 0.2142857 | 0.19 | 66.15215 | 0 | 206.285 | 37.3 | 2 | 3.0732 | 0 | 0.08738156 | 0.1158257 | 0.1440219 | 0 | IBP |  | 2.01 | 45 | 4.347826
78 | IBP-PLGA | 1 | 46000 | 0 | 76.25 | 4.85 | 0.2142857 | 0.19 | 66.15215 | 0 | 206.285 | 37.3 | 2 | 3.0732 | 0.03874469 | 0.08738156 | 0.1158257 | 0.1440219 | 0.1054075 | IBP |  | 2.01 | 45 | 4.347826
78 | IBP-PLGA | 1 | 46000 | 0 | 76.25 | 4.85 | 0.2142857 | 0.19 | 66.15215 | 0 | 206.285 | 37.3 | 2 | 3.0732 | 0.4847552 | 0.08738156 | 0.1158257 | 0.1440219 | 0.1230487 | IBP |  | 2.01 | 45 | 4.347826
78 | IBP-PLGA | 1 | 46000 | 0 | 76.25 | 4.85 | 0.2142857 | 0.19 | 66.15215 | 0 | 206.285 | 37.3 | 2 | 3.0732 | 0.9986719 | 0.08738156 | 0.1158257 | 0.1440219 | 0.1296985 | IBP |  | 2.01 | 45 | 4.347826
78 | IBP-PLGA | 1 | 46000 | 0 | 76.25 | 4.85 | 0.2142857 | 0.19 | 66.15215 | 0 | 206.285 | 37.3 | 2 | 3.0732 | 1.489953 | 0.08738156 | 0.1158257 | 0.1440219 | 0.1400121 | IBP |  | 2.01 | 45 | 4.347826
78 | IBP-PLGA | 1 | 46000 | 0 | 76.25 | 4.85 | 0.2142857 | 0.19 | 66.15215 | 0 | 206.285 | 37.3 | 2 | 3.0732 | 2.003939 | 0.08738156 | 0.1158257 | 0.1440219 | 0.1539346 | IBP |  | 2.01 | 45 | 4.347826
78 | IBP-PLGA | 1 | 46000 | 0 | 76.25 | 4.85 | 0.2142857 | 0.19 | 66.15215 | 0 | 206.285 | 37.3 | 2 | 3.0732 | 2.510505 | 0.08738156 | 0.1158257 | 0.1440219 | 0.1824115 | IBP |  | 2.01 | 45 | 4.347826
78 | IBP-PLGA | 1 | 46000 | 0 | 76.25 | 4.85 | 0.2142857 | 0.19 | 66.15215 | 0 | 206.285 | 37.3 | 2 | 3.0732 | 3.016968 | 0.08738156 | 0.1158257 | 0.1440219 | 0.1999794 | IBP |  | 2.01 | 45 | 4.347826
79 | IBP-PLGA | 1 | 46000 | 0 | 76.25 | 4.85 | 0.2142857 | 0.175 | 40.92769 | 0 | 206.285 | 37.3 | 2 | 3.0732 | 0 | 0.09212423 | 0.1317913 | 0.1427526 | 0 | IBP |  | 2.01 | 45 | 4.347826
79 | IBP-PLGA | 1 | 46000 | 0 | 76.25 | 4.85 | 0.2142857 | 0.175 | 40.92769 | 0 | 206.285 | 37.3 | 2 | 3.0732 | 0.01521622 | 0.09212423 | 0.1317913 | 0.1427526 | 0.01452697 | IBP |  | 2.01 | 45 | 4.347826
79 | IBP-PLGA | 1 | 46000 | 0 | 76.25 | 4.85 | 0.2142857 | 0.175 | 40.92769 | 0 | 206.285 | 37.3 | 2 | 3.0732 | 0.06141446 | 0.09212423 | 0.1317913 | 0.1427526 | 0.1053801 | IBP |  | 2.01 | 45 | 4.347826
79 | IBP-PLGA | 1 | 46000 | 0 | 76.25 | 4.85 | 0.2142857 | 0.175 | 40.92769 | 0 | 206.285 | 37.3 | 2 | 3.0732 | 0.5300947 | 0.09212423 | 0.1317913 | 0.1427526 | 0.1229938 | IBP |  | 2.01 | 45 | 4.347826
79 | IBP-PLGA | 1 | 46000 | 0 | 76.25 | 4.85 | 0.2142857 | 0.175 | 40.92769 | 0 | 206.285 | 37.3 | 2 | 3.0732 | 1.021479 | 0.09212423 | 0.1317913 | 0.1427526 | 0.1442163 | IBP |  | 2.01 | 45 | 4.347826
79 | IBP-PLGA | 1 | 46000 | 0 | 76.25 | 4.85 | 0.2142857 | 0.175 | 40.92769 | 0 | 206.285 | 37.3 | 2 | 3.0732 | 1.528217 | 0.09212423 | 0.1317913 | 0.1427526 | 0.1908748 | IBP |  | 2.01 | 45 | 4.347826
79 | IBP-PLGA | 1 | 46000 | 0 | 76.25 | 4.85 | 0.2142857 | 0.175 | 40.92769 | 0 | 206.285 | 37.3 | 2 | 3.0732 | 2.012251 | 0.09212423 | 0.1317913 | 0.1427526 | 0.2339245 | IBP |  | 2.01 | 45 | 4.347826
79 | IBP-PLGA | 1 | 46000 | 0 | 76.25 | 4.85 | 0.2142857 | 0.175 | 40.92769 | 0 | 206.285 | 37.3 | 2 | 3.0732 | 2.518954 | 0.09212423 | 0.1317913 | 0.1427526 | 0.2769467 | IBP |  | 2.01 | 45 | 4.347826
79 | IBP-PLGA | 1 | 46000 | 0 | 76.25 | 4.85 | 0.2142857 | 0.175 | 40.92769 | 0 | 206.285 | 37.3 | 2 | 3.0732 | 2.987806 | 0.09212423 | 0.1317913 | 0.1427526 | 0.312742 | IBP |  | 2.01 | 45 | 4.347826
127 | IBP-PLGA | 1 | 46000 | 0 | 76.25 | 4.85 | 0.046 | 0.04 | 375 | 0 | 206.285 | 37.3 | 2 | 3.0732 | 0 | 0.1878281 | 0.265222 | 0.4085095 | 0 | IBP |  | 2.01 | 45 | 4.347826
127 | IBP-PLGA | 1 | 46000 | 0 | 76.25 | 4.85 | 0.046 | 0.04 | 375 | 0 | 206.285 | 37.3 | 2 | 3.0732 | 0.904549 | 0.1878281 | 0.265222 | 0.4085095 | 0.533088 | IBP |  | 2.01 | 45 | 4.347826
127 | IBP-PLGA | 1 | 46000 | 0 | 76.25 | 4.85 | 0.046 | 0.04 | 375 | 0 | 206.285 | 37.3 | 2 | 3.0732 | 2.97634 | 0.1878281 | 0.265222 | 0.4085095 | 0.819853 | IBP |  | 2.01 | 45 | 4.347826
127 | IBP-PLGA | 1 | 46000 | 0 | 76.25 | 4.85 | 0.046 | 0.04 | 375 | 0 | 206.285 | 37.3 | 2 | 3.0732 | 5.03692 | 0.1878281 | 0.265222 | 0.4085095 | 0.926471 | IBP |  | 2.01 | 45 | 4.347826
127 | IBP-PLGA | 1 | 46000 | 0 | 76.25 | 4.85 | 0.046 | 0.04 | 375 | 0 | 206.285 | 37.3 | 2 | 3.0732 | 7.03114 | 0.1878281 | 0.265222 | 0.4085095 | 0.966912 | IBP |  | 2.01 | 45 | 4.347826
127 | IBP-PLGA | 1 | 46000 | 0 | 76.25 | 4.85 | 0.046 | 0.04 | 375 | 0 | 206.285 | 37.3 | 2 | 3.0732 | 10.0198 | 0.1878281 | 0.265222 | 0.4085095 | 0.985294 | IBP |  | 2.01 | 45 | 4.347826
127 | IBP-PLGA | 1 | 46000 | 0 | 76.25 | 4.85 | 0.046 | 0.04 | 375 | 0 | 206.285 | 37.3 | 2 | 3.0732 | 12.0747 | 0.1878281 | 0.265222 | 0.4085095 | 1 | IBP |  | 2.01 | 45 | 4.347826
128 | IBP-PLGA | 1 | 46000 | 0 | 76.25 | 4.85 | 0.046 | 0.04 | 117.6471 | 0 | 206.285 | 37.3 | 2 | 3.0732 | 0 | 0.09899393 | 0.1615432 | 0.2795745 | 0 | IBP |  | 2.01 | 45 | 4.347826
128 | IBP-PLGA | 1 | 46000 | 0 | 76.25 | 4.85 | 0.046 | 0.04 | 117.6471 | 0 | 206.285 | 37.3 | 2 | 3.0732 | 1.01736 | 0.09899393 | 0.1615432 | 0.2795745 | 0.345588 | IBP |  | 2.01 | 45 | 4.347826
128 | IBP-PLGA | 1 | 46000 | 0 | 76.25 | 4.85 | 0.046 | 0.04 | 117.6471 | 0 | 206.285 | 37.3 | 2 | 3.0732 | 3.02645 | 0.09899393 | 0.1615432 | 0.2795745 | 0.625 | IBP |  | 2.01 | 45 | 4.347826
128 | IBP-PLGA | 1 | 46000 | 0 | 76.25 | 4.85 | 0.046 | 0.04 | 117.6471 | 0 | 206.285 | 37.3 | 2 | 3.0732 | 5.03486 | 0.09899393 | 0.1615432 | 0.2795745 | 0.893382 | IBP |  | 2.01 | 45 | 4.347826
128 | IBP-PLGA | 1 | 46000 | 0 | 76.25 | 4.85 | 0.046 | 0.04 | 117.6471 | 0 | 206.285 | 37.3 | 2 | 3.0732 | 7.03091 | 0.09899393 | 0.1615432 | 0.2795745 | 0.963235 | IBP |  | 2.01 | 45 | 4.347826
128 | IBP-PLGA | 1 | 46000 | 0 | 76.25 | 4.85 | 0.046 | 0.04 | 117.6471 | 0 | 206.285 | 37.3 | 2 | 3.0732 | 10.0203 | 0.09899393 | 0.1615432 | 0.2795745 | 0.992647 | IBP |  | 2.01 | 45 | 4.347826
128 | IBP-PLGA | 1 | 46000 | 0 | 76.25 | 4.85 | 0.046 | 0.04 | 117.6471 | 0 | 206.285 | 37.3 | 2 | 3.0732 | 12.1369 | 0.09899393 | 0.1615432 | 0.2795745 | 1 | IBP |  | 2.01 | 45 | 4.347826
129 | IBP-PLGA | 1 | 46000 | 0 | 76.25 | 4.85 | 0.046 | 0.04 | 78.94737 | 0 | 206.285 | 37.3 | 2 | 3.0732 | 0 | 0.07556151 | 0.1290313 | 0.2314603 | 0 | IBP |  | 2.01 | 45 | 4.347826
129 | IBP-PLGA | 1 | 46000 | 0 | 76.25 | 4.85 | 0.046 | 0.04 | 78.94737 | 0 | 206.285 | 37.3 | 2 | 3.0732 | 3.03719 | 0.07556151 | 0.1290313 | 0.2314603 | 0.625 | IBP |  | 2.01 | 45 | 4.347826
129 | IBP-PLGA | 1 | 46000 | 0 | 76.25 | 4.85 | 0.046 | 0.04 | 78.94737 | 0 | 206.285 | 37.3 | 2 | 3.0732 | 7.00413 | 0.07556151 | 0.1290313 | 0.2314603 | 0.996324 | IBP |  | 2.01 | 45 | 4.347826
129 | IBP-PLGA | 1 | 46000 | 0 | 76.25 | 4.85 | 0.046 | 0.04 | 78.94737 | 0 | 206.285 | 37.3 | 2 | 3.0732 | 10.0413 | 0.07556151 | 0.1290313 | 0.2314603 | 0.985294 | IBP |  | 2.01 | 45 | 4.347826
129 | IBP-PLGA | 1 | 46000 | 0 | 76.25 | 4.85 | 0.046 | 0.04 | 78.94737 | 0 | 206.285 | 37.3 | 2 | 3.0732 | 12.0248 | 0.07556151 | 0.1290313 | 0.2314603 | 1 | IBP |  | 2.01 | 45 | 4.347826
130 | IBP-PLGA | 1 | 46000 | 0 | 76.25 | 4.85 | 0.046 | 0.04 | 57.69231 | 0 | 206.285 | 37.3 | 2 | 3.0732 | 0 | 0.07687981 | 0.1390545 | 0.2567654 | 0 | IBP |  | 2.01 | 45 | 4.347826
130 | IBP-PLGA | 1 | 46000 | 0 | 76.25 | 4.85 | 0.046 | 0.04 | 57.69231 | 0 | 206.285 | 37.3 | 2 | 3.0732 | 1.05372 | 0.07687981 | 0.1390545 | 0.2567654 | 0.301471 | IBP |  | 2.01 | 45 | 4.347826
130 | IBP-PLGA | 1 | 46000 | 0 | 76.25 | 4.85 | 0.046 | 0.04 | 57.69231 | 0 | 206.285 | 37.3 | 2 | 3.0732 | 3.03719 | 0.07687981 | 0.1390545 | 0.2567654 | 0.602941 | IBP |  | 2.01 | 45 | 4.347826
130 | IBP-PLGA | 1 | 46000 | 0 | 76.25 | 4.85 | 0.046 | 0.04 | 57.69231 | 0 | 206.285 | 37.3 | 2 | 3.0732 | 5.02066 | 0.07687981 | 0.1390545 | 0.2567654 | 0.911765 | IBP |  | 2.01 | 45 | 4.347826
130 | IBP-PLGA | 1 | 46000 | 0 | 76.25 | 4.85 | 0.046 | 0.04 | 57.69231 | 0 | 206.285 | 37.3 | 2 | 3.0732 | 7.00413 | 0.07687981 | 0.1390545 | 0.2567654 | 0.970588 | IBP |  | 2.01 | 45 | 4.347826
130 | IBP-PLGA | 1 | 46000 | 0 | 76.25 | 4.85 | 0.046 | 0.04 | 57.69231 | 0 | 206.285 | 37.3 | 2 | 3.0732 | 9.97934 | 0.07687981 | 0.1390545 | 0.2567654 | 1 | IBP |  | 2.01 | 45 | 4.347826
130 | IBP-PLGA | 1 | 46000 | 0 | 76.25 | 4.85 | 0.046 | 0.04 | 57.69231 | 0 | 206.285 | 37.3 | 2 | 3.0732 | 14.0702 | 0.07687981 | 0.1390545 | 0.2567654 | 1 | IBP |  | 2.01 | 45 | 4.347826
13 | LDC-PLGA | 2.333333 | 10000 | 0 | 68.5 | 13.78 | 1 | 0.418 | 60 | 0.2 | 234.343 | 32.34 | 3 | 2.58374 | 0 | 0.3149258 | 0.488596 | 0.65 | 0 | LDC | C1C(C(OC1N2C=CC(=NC2=O)N)CO)O | 2.023333 | 45 | 20
13 | LDC-PLGA | 2.333333 | 10000 | 0 | 68.5 | 13.78 | 1 | 0.418 | 60 | 0.2 | 234.343 | 32.34 | 3 | 2.58374 | 0.1653574 | 0.3149258 | 0.488596 | 0.65 | 0.3807339 | LDC | C1C(C(OC1N2C=CC(=NC2=O)N)CO)O | 2.023333 | 45 | 20
13 | LDC-PLGA | 2.333333 | 10000 | 0 | 68.5 | 13.78 | 1 | 0.418 | 60 | 0.2 | 234.343 | 32.34 | 3 | 2.58374 | 0.4175136 | 0.3149258 | 0.488596 | 0.65 | 0.4862385 | LDC | C1C(C(OC1N2C=CC(=NC2=O)N)CO)O | 2.023333 | 45 | 20
13 | LDC-PLGA | 2.333333 | 10000 | 0 | 68.5 | 13.78 | 1 | 0.418 | 60 | 0.2 | 234.343 | 32.34 | 3 | 2.58374 | 0.790529 | 0.3149258 | 0.488596 | 0.65 | 0.6009174 | LDC | C1C(C(OC1N2C=CC(=NC2=O)N)CO)O | 2.023333 | 45 | 20
13 | LDC-PLGA | 2.333333 | 10000 | 0 | 68.5 | 13.78 | 1 | 0.418 | 60 | 0.2 | 234.343 | 32.34 | 3 | 2.58374 | 4.036972 | 0.3149258 | 0.488596 | 0.65 | 0.7087156 | LDC | C1C(C(OC1N2C=CC(=NC2=O)N)CO)O | 2.023333 | 45 | 20
13 | LDC-PLGA | 2.333333 | 10000 | 0 | 68.5 | 13.78 | 1 | 0.418 | 60 | 0.2 | 234.343 | 32.34 | 3 | 2.58374 | 7.157886 | 0.3149258 | 0.488596 | 0.65 | 0.7683486 | LDC | C1C(C(OC1N2C=CC(=NC2=O)N)CO)O | 2.023333 | 45 | 20
13 | LDC-PLGA | 2.333333 | 10000 | 0 | 68.5 | 13.78 | 1 | 0.418 | 60 | 0.2 | 234.343 | 32.34 | 3 | 2.58374 | 14.22787 | 0.3149258 | 0.488596 | 0.65 | 0.8027523 | LDC | C1C(C(OC1N2C=CC(=NC2=O)N)CO)O | 2.023333 | 45 | 20
13 | LDC-PLGA | 2.333333 | 10000 | 0 | 68.5 | 13.78 | 1 | 0.418 | 60 | 0.2 | 234.343 | 32.34 | 3 | 2.58374 | 21.17591 | 0.3149258 | 0.488596 | 0.65 | 0.8188073 | LDC | C1C(C(OC1N2C=CC(=NC2=O)N)CO)O | 2.023333 | 45 | 20
13 | LDC-PLGA | 2.333333 | 10000 | 0 | 68.5 | 13.78 | 1 | 0.418 | 60 | 0.2 | 234.343 | 32.34 | 3 | 2.58374 | 28.12284 | 0.3149258 | 0.488596 | 0.65 | 0.8256881 | LDC | C1C(C(OC1N2C=CC(=NC2=O)N)CO)O | 2.023333 | 45 | 20
13 | LDC-PLGA | 2.333333 | 10000 | 0 | 68.5 | 13.78 | 1 | 0.418 | 60 | 0.2 | 234.343 | 32.34 | 3 | 2.58374 | 56.02785 | 0.3149258 | 0.488596 | 0.65 | 0.8325688 | LDC | C1C(C(OC1N2C=CC(=NC2=O)N)CO)O | 2.023333 | 45 | 20
14 | LDC-PLGA | 2.333333 | 10000 | 0 | 68.5 | 13.78 | 1 | 0.05 | 1200 | 0.2 | 234.343 | 32.34 | 3 | 2.58374 | 0 | 0.08022953 | 0.1866926 | 0.4094466 | 0 | LDC | C1C(C(OC1N2C=CC(=NC2=O)N)CO)O | 2.023333 | 45 | 20
14 | LDC-PLGA | 2.333333 | 10000 | 0 | 68.5 | 13.78 | 1 | 0.05 | 1200 | 0.2 | 234.343 | 32.34 | 3 | 2.58374 | 0.1205845 | 0.08022953 | 0.1866926 | 0.4094466 | 0.006880734 | LDC | C1C(C(OC1N2C=CC(=NC2=O)N)CO)O | 2.023333 | 45 | 20
14 | LDC-PLGA | 2.333333 | 10000 | 0 | 68.5 | 13.78 | 1 | 0.05 | 1200 | 0.2 | 234.343 | 32.34 | 3 | 2.58374 | 0.2452892 | 0.08022953 | 0.1866926 | 0.4094466 | 0.04816514 | LDC | C1C(C(OC1N2C=CC(=NC2=O)N)CO)O | 2.023333 | 45 | 20
14 | LDC-PLGA | 2.333333 | 10000 | 0 | 68.5 | 13.78 | 1 | 0.05 | 1200 | 0.2 | 234.343 | 32.34 | 3 | 2.58374 | 0.5067846 | 0.08022953 | 0.1866926 | 0.4094466 | 0.2316514 | LDC | C1C(C(OC1N2C=CC(=NC2=O)N)CO)O | 2.023333 | 45 | 20
14 | LDC-PLGA | 2.333333 | 10000 | 0 | 68.5 | 13.78 | 1 | 0.05 | 1200 | 0.2 | 234.343 | 32.34 | 3 | 2.58374 | 0.7523485 | 0.08022953 | 0.1866926 | 0.4094466 | 0.2821101 | LDC | C1C(C(OC1N2C=CC(=NC2=O)N)CO)O | 2.023333 | 45 | 20
14 | LDC-PLGA | 2.333333 | 10000 | 0 | 68.5 | 13.78 | 1 | 0.05 | 1200 | 0.2 | 234.343 | 32.34 | 3 | 2.58374 | 4.378124 | 0.08022953 | 0.1866926 | 0.4094466 | 0.5573394 | LDC | C1C(C(OC1N2C=CC(=NC2=O)N)CO)O | 2.023333 | 45 | 20
14 | LDC-PLGA | 2.333333 | 10000 | 0 | 68.5 | 13.78 | 1 | 0.05 | 1200 | 0.2 | 234.343 | 32.34 | 3 | 2.58374 | 7.276823 | 0.08022953 | 0.1866926 | 0.4094466 | 0.7614679 | LDC | C1C(C(OC1N2C=CC(=NC2=O)N)CO)O | 2.023333 | 45 | 20
14 | LDC-PLGA | 2.333333 | 10000 | 0 | 68.5 | 13.78 | 1 | 0.05 | 1200 | 0.2 | 234.343 | 32.34 | 3 | 2.58374 | 14.47701 | 0.08022953 | 0.1866926 | 0.4094466 | 0.8830275 | LDC | C1C(C(OC1N2C=CC(=NC2=O)N)CO)O | 2.023333 | 45 | 20
14 | LDC-PLGA | 2.333333 | 10000 | 0 | 68.5 | 13.78 | 1 | 0.05 | 1200 | 0.2 | 234.343 | 32.34 | 3 | 2.58374 | 21.3105 | 0.08022953 | 0.1866926 | 0.4094466 | 0.9426606 | LDC | C1C(C(OC1N2C=CC(=NC2=O)N)CO)O | 2.023333 | 45 | 20
14 | LDC-PLGA | 2.333333 | 10000 | 0 | 68.5 | 13.78 | 1 | 0.05 | 1200 | 0.2 | 234.343 | 32.34 | 3 | 2.58374 | 28.37829 | 0.08022953 | 0.1866926 | 0.4094466 | 0.9587156 | LDC | C1C(C(OC1N2C=CC(=NC2=O)N)CO)O | 2.023333 | 45 | 20
14 | LDC-PLGA | 2.333333 | 10000 | 0 | 68.5 | 13.78 | 1 | 0.05 | 1200 | 0.2 | 234.343 | 32.34 | 3 | 2.58374 | 56.16629 | 0.08022953 | 0.1866926 | 0.4094466 | 0.9885321 | LDC | C1C(C(OC1N2C=CC(=NC2=O)N)CO)O | 2.023333 | 45 | 20
52 | LDC-PLGA | 1 | 12000 | 0 | 68.5 | 13.78 | 0.2 | 0.0121 | 1875 | 0 | 234.343 | 32.34 | 3 | 2.58374 | 0 | 0.05245371 | 0.08716614 | 0.1475701 | 0 | LDC | C1C(C(OC1N2C=CC(=NC2=O)N)CO)O | 2.01 | 45 | 16.66667
52 | LDC-PLGA | 1 | 12000 | 0 | 68.5 | 13.78 | 0.2 | 0.0121 | 1875 | 0 | 234.343 | 32.34 | 3 | 2.58374 | 0.4053171 | 0.05245371 | 0.08716614 | 0.1475701 | 0.1006161 | LDC | C1C(C(OC1N2C=CC(=NC2=O)N)CO)O | 2.01 | 45 | 16.66667
52 | LDC-PLGA | 1 | 12000 | 0 | 68.5 | 13.78 | 0.2 | 0.0121 | 1875 | 0 | 234.343 | 32.34 | 3 | 2.58374 | 0.8248975 | 0.05245371 | 0.08716614 | 0.1475701 | 0.1285881 | LDC | C1C(C(OC1N2C=CC(=NC2=O)N)CO)O | 2.01 | 45 | 16.66667
52 | LDC-PLGA | 1 | 12000 | 0 | 68.5 | 13.78 | 0.2 | 0.0121 | 1875 | 0 | 234.343 | 32.34 | 3 | 2.58374 | 1.244478 | 0.05245371 | 0.08716614 | 0.1475701 | 0.1565602 | LDC | C1C(C(OC1N2C=CC(=NC2=O)N)CO)O | 2.01 | 45 | 16.66667
52 | LDC-PLGA | 1 | 12000 | 0 | 68.5 | 13.78 | 0.2 | 0.0121 | 1875 | 0 | 234.343 | 32.34 | 3 | 2.58374 | 2.28808 | 0.05245371 | 0.08716614 | 0.1475701 | 0.2516294 | LDC | C1C(C(OC1N2C=CC(=NC2=O)N)CO)O | 2.01 | 45 | 16.66667
52 | LDC-PLGA | 1 | 12000 | 0 | 68.5 | 13.78 | 0.2 | 0.0121 | 1875 | 0 | 234.343 | 32.34 | 3 | 2.58374 | 4.177975 | 0.05245371 | 0.08716614 | 0.1475701 | 0.3691238 | LDC | C1C(C(OC1N2C=CC(=NC2=O)N)CO)O | 2.01 | 45 | 16.66667
52 | LDC-PLGA | 1 | 12000 | 0 | 68.5 | 13.78 | 0.2 | 0.0121 | 1875 | 0 | 234.343 | 32.34 | 3 | 2.58374 | 5.007627 | 0.05245371 | 0.08716614 | 0.1475701 | 0.4697597 | LDC | C1C(C(OC1N2C=CC(=NC2=O)N)CO)O | 2.01 | 45 | 16.66667
52 | LDC-PLGA | 1 | 12000 | 0 | 68.5 | 13.78 | 0.2 | 0.0121 | 1875 | 0 | 234.343 | 32.34 | 3 | 2.58374 | 7.759266 | 0.05245371 | 0.08716614 | 0.1475701 | 0.537055 | LDC | C1C(C(OC1N2C=CC(=NC2=O)N)CO)O | 2.01 | 45 | 16.66667
52 | LDC-PLGA | 1 | 12000 | 0 | 68.5 | 13.78 | 0.2 | 0.0121 | 1875 | 0 | 234.343 | 32.34 | 3 | 2.58374 | 13.89964 | 0.05245371 | 0.08716614 | 0.1475701 | 0.6772915 | LDC | C1C(C(OC1N2C=CC(=NC2=O)N)CO)O | 2.01 | 45 | 16.66667
52 | LDC-PLGA | 1 | 12000 | 0 | 68.5 | 13.78 | 0.2 | 0.0121 | 1875 | 0 | 234.343 | 32.34 | 3 | 2.58374 | 19.84271 | 0.05245371 | 0.08716614 | 0.1475701 | 0.744884 | LDC | C1C(C(OC1N2C=CC(=NC2=O)N)CO)O | 2.01 | 45 | 16.66667
52 | LDC-PLGA | 1 | 12000 | 0 | 68.5 | 13.78 | 0.2 | 0.0121 | 1875 | 0 | 234.343 | 32.34 | 3 | 2.58374 | 27.91577 | 0.05245371 | 0.08716614 | 0.1475701 | 0.8015016 | LDC | C1C(C(OC1N2C=CC(=NC2=O)N)CO)O | 2.01 | 45 | 16.66667
52 | LDC-PLGA | 1 | 12000 | 0 | 68.5 | 13.78 | 0.2 | 0.0121 | 1875 | 0 | 234.343 | 32.34 | 3 | 2.58374 | 35.99002 | 0.05245371 | 0.08716614 | 0.1475701 | 0.8525327 | LDC | C1C(C(OC1N2C=CC(=NC2=O)N)CO)O | 2.01 | 45 | 16.66667
52 | LDC-PLGA | 1 | 12000 | 0 | 68.5 | 13.78 | 0.2 | 0.0121 | 1875 | 0 | 234.343 | 32.34 | 3 | 2.58374 | 42.57493 | 0.05245371 | 0.08716614 | 0.1475701 | 0.9034252 | LDC | C1C(C(OC1N2C=CC(=NC2=O)N)CO)O | 2.01 | 45 | 16.66667
52 | LDC-PLGA | 1 | 12000 | 0 | 68.5 | 13.78 | 0.2 | 0.0121 | 1875 | 0 | 234.343 | 32.34 | 3 | 2.58374 | 49.5925 | 0.05245371 | 0.08716614 | 0.1475701 | 0.9208384 | LDC | C1C(C(OC1N2C=CC(=NC2=O)N)CO)O | 2.01 | 45 | 16.66667
53 | LDC-PLGA | 1 | 12000 | 0 | 68.5 | 13.78 | 0.1 | 0.008 | 1276.596 | 0 | 234.343 | 32.34 | 3 | 2.58374 | 0 | 0.02106943 | 0.05275021 | 0.1108337 | 0 | LDC | C1C(C(OC1N2C=CC(=NC2=O)N)CO)O | 2.01 | 45 | 16.66667
53 | LDC-PLGA | 1 | 12000 | 0 | 68.5 | 13.78 | 0.1 | 0.008 | 1276.596 | 0 | 234.343 | 32.34 | 3 | 2.58374 | 0.3995335 | 0.02106943 | 0.05275021 | 0.1108337 | 0.02230917 | LDC | C1C(C(OC1N2C=CC(=NC2=O)N)CO)O | 2.01 | 45 | 16.66667
53 | LDC-PLGA | 1 | 12000 | 0 | 68.5 | 13.78 | 0.1 | 0.008 | 1276.596 | 0 | 234.343 | 32.34 | 3 | 2.58374 | 0.7911666 | 0.02106943 | 0.05275021 | 0.1108337 | 0.08372522 | LDC | C1C(C(OC1N2C=CC(=NC2=O)N)CO)O | 2.01 | 45 | 16.66667
53 | LDC-PLGA | 1 | 12000 | 0 | 68.5 | 13.78 | 0.1 | 0.008 | 1276.596 | 0 | 234.343 | 32.34 | 3 | 2.58374 | 1.578947 | 0.02106943 | 0.05275021 | 0.1108337 | 0.1842105 | LDC | C1C(C(OC1N2C=CC(=NC2=O)N)CO)O | 2.01 | 45 | 16.66667
53 | LDC-PLGA | 1 | 12000 | 0 | 68.5 | 13.78 | 0.1 | 0.008 | 1276.596 | 0 | 234.343 | 32.34 | 3 | 2.58374 | 2.378014 | 0.02106943 | 0.05275021 | 0.1108337 | 0.2288289 | LDC | C1C(C(OC1N2C=CC(=NC2=O)N)CO)O | 2.01 | 45 | 16.66667
53 | LDC-PLGA | 1 | 12000 | 0 | 68.5 | 13.78 | 0.1 | 0.008 | 1276.596 | 0 | 234.343 | 32.34 | 3 | 2.58374 | 4.380196 | 0.02106943 | 0.05275021 | 0.1108337 | 0.3180279 | LDC | C1C(C(OC1N2C=CC(=NC2=O)N)CO)O | 2.01 | 45 | 16.66667
53 | LDC-PLGA | 1 | 12000 | 0 | 68.5 | 13.78 | 0.1 | 0.008 | 1276.596 | 0 | 234.343 | 32.34 | 3 | 2.58374 | 5.55961 | 0.02106943 | 0.05275021 | 0.1108337 | 0.4799293 | LDC | C1C(C(OC1N2C=CC(=NC2=O)N)CO)O | 2.01 | 45 | 16.66667
53 | LDC-PLGA | 1 | 12000 | 0 | 68.5 | 13.78 | 0.1 | 0.008 | 1276.596 | 0 | 234.343 | 32.34 | 3 | 2.58374 | 8.375531 | 0.02106943 | 0.05275021 | 0.1108337 | 0.5411196 | LDC | C1C(C(OC1N2C=CC(=NC2=O)N)CO)O | 2.01 | 45 | 16.66667
53 | LDC-PLGA | 1 | 12000 | 0 | 68.5 | 13.78 | 0.1 | 0.008 | 1276.596 | 0 | 234.343 | 32.34 | 3 | 2.58374 | 14.39901 | 0.02106943 | 0.05275021 | 0.1108337 | 0.7249163 | LDC | C1C(C(OC1N2C=CC(=NC2=O)N)CO)O | 2.01 | 45 | 16.66667
53 | LDC-PLGA | 1 | 12000 | 0 | 68.5 | 13.78 | 0.1 | 0.008 | 1276.596 | 0 | 234.343 | 32.34 | 3 | 2.58374 | 20.04326 | 0.02106943 | 0.05275021 | 0.1108337 | 0.7858433 | LDC | C1C(C(OC1N2C=CC(=NC2=O)N)CO)O | 2.01 | 45 | 16.66667
53 | LDC-PLGA | 1 | 12000 | 0 | 68.5 | 13.78 | 0.1 | 0.008 | 1276.596 | 0 | 234.343 | 32.34 | 3 | 2.58374 | 28.1152 | 0.02106943 | 0.05275021 | 0.1108337 | 0.8297844 | LDC | C1C(C(OC1N2C=CC(=NC2=O)N)CO)O | 2.01 | 45 | 16.66667
53 | LDC-PLGA | 1 | 12000 | 0 | 68.5 | 13.78 | 0.1 | 0.008 | 1276.596 | 0 | 234.343 | 32.34 | 3 | 2.58374 | 35.98736 | 0.02106943 | 0.05275021 | 0.1108337 | 0.862571 | LDC | C1C(C(OC1N2C=CC(=NC2=O)N)CO)O | 2.01 | 45 | 16.66667
53 | LDC-PLGA | 1 | 12000 | 0 | 68.5 | 13.78 | 0.1 | 0.008 | 1276.596 | 0 | 234.343 | 32.34 | 3 | 2.58374 | 43.24781 | 0.02106943 | 0.05275021 | 0.1108337 | 0.9233475 | LDC | C1C(C(OC1N2C=CC(=NC2=O)N)CO)O | 2.01 | 45 | 16.66667
53 | LDC-PLGA | 1 | 12000 | 0 | 68.5 | 13.78 | 0.1 | 0.008 | 1276.596 | 0 | 234.343 | 32.34 | 3 | 2.58374 | 49.9146 | 0.02106943 | 0.05275021 | 0.1108337 | 0.9227268 | LDC | C1C(C(OC1N2C=CC(=NC2=O)N)CO)O | 2.01 | 45 | 16.66667
54 | LDC-PLGA | 1 | 12000 | 0 | 68.5 | 13.78 | 0.05 | 0.0075 | 1578.947 | 0 | 234.343 | 32.34 | 3 | 2.58374 | 0 | 0.1110372 | 0.1491875 | 0.2185067 | 0 | LDC | C1C(C(OC1N2C=CC(=NC2=O)N)CO)O | 2.01 | 45 | 16.66667
54 | LDC-PLGA | 1 | 12000 | 0 | 68.5 | 13.78 | 0.05 | 0.0075 | 1578.947 | 0 | 234.343 | 32.34 | 3 | 2.58374 | 0.2 | 0.1110372 | 0.1491875 | 0.2185067 | 0.1666667 | LDC | C1C(C(OC1N2C=CC(=NC2=O)N)CO)O | 2.01 | 45 | 16.66667
54 | LDC-PLGA | 1 | 12000 | 0 | 68.5 | 13.78 | 0.05 | 0.0075 | 1578.947 | 0 | 234.343 | 32.34 | 3 | 2.58374 | 0.8 | 0.1110372 | 0.1491875 | 0.2185067 | 0.2257168 | LDC | C1C(C(OC1N2C=CC(=NC2=O)N)CO)O | 2.01 | 45 | 16.66667
54 | LDC-PLGA | 1 | 12000 | 0 | 68.5 | 13.78 | 0.05 | 0.0075 | 1578.947 | 0 | 234.343 | 32.34 | 3 | 2.58374 | 2 | 0.1110372 | 0.1491875 | 0.2185067 | 0.2955018 | LDC | C1C(C(OC1N2C=CC(=NC2=O)N)CO)O | 2.01 | 45 | 16.66667
54 | LDC-PLGA | 1 | 12000 | 0 | 68.5 | 13.78 | 0.05 | 0.0075 | 1578.947 | 0 | 234.343 | 32.34 | 3 | 2.58374 | 4 | 0.1110372 | 0.1491875 | 0.2185067 | 0.4458602 | LDC | C1C(C(OC1N2C=CC(=NC2=O)N)CO)O | 2.01 | 45 | 16.66667
54 | LDC-PLGA | 1 | 12000 | 0 | 68.5 | 13.78 | 0.05 | 0.0075 | 1578.947 | 0 | 234.343 | 32.34 | 3 | 2.58374 | 5 | 0.1110372 | 0.1491875 | 0.2185067 | 0.5694265 | LDC | C1C(C(OC1N2C=CC(=NC2=O)N)CO)O | 2.01 | 45 | 16.66667
54 | LDC-PLGA | 1 | 12000 | 0 | 68.5 | 13.78 | 0.05 | 0.0075 | 1578.947 | 0 | 234.343 | 32.34 | 3 | 2.58374 | 8 | 0.1110372 | 0.1491875 | 0.2185067 | 0.6444265 | LDC | C1C(C(OC1N2C=CC(=NC2=O)N)CO)O | 2.01 | 45 | 16.66667
54 | LDC-PLGA | 1 | 12000 | 0 | 68.5 | 13.78 | 0.05 | 0.0075 | 1578.947 | 0 | 234.343 | 32.34 | 3 | 2.58374 | 13.8 | 0.1110372 | 0.1491875 | 0.2185067 | 0.7675627 | LDC | C1C(C(OC1N2C=CC(=NC2=O)N)CO)O | 2.01 | 45 | 16.66667
54 | LDC-PLGA | 1 | 12000 | 0 | 68.5 | 13.78 | 0.05 | 0.0075 | 1578.947 | 0 | 234.343 | 32.34 | 3 | 2.58374 | 20 | 0.1110372 | 0.1491875 | 0.2185067 | 0.8691577 | LDC | C1C(C(OC1N2C=CC(=NC2=O)N)CO)O | 2.01 | 45 | 16.66667
54 | LDC-PLGA | 1 | 12000 | 0 | 68.5 | 13.78 | 0.05 | 0.0075 | 1578.947 | 0 | 234.343 | 32.34 | 3 | 2.58374 | 27.8 | 0.1110372 | 0.1491875 | 0.2185067 | 0.9329749 | LDC | C1C(C(OC1N2C=CC(=NC2=O)N)CO)O | 2.01 | 45 | 16.66667
54 | LDC-PLGA | 1 | 12000 | 0 | 68.5 | 13.78 | 0.05 | 0.0075 | 1578.947 | 0 | 234.343 | 32.34 | 3 | 2.58374 | 42.8 | 0.1110372 | 0.1491875 | 0.2185067 | 0.9585125 | LDC | C1C(C(OC1N2C=CC(=NC2=O)N)CO)O | 2.01 | 45 | 16.66667
54 | LDC-PLGA | 1 | 12000 | 0 | 68.5 | 13.78 | 0.05 | 0.0075 | 1578.947 | 0 | 234.343 | 32.34 | 3 | 2.58374 | 49.8 | 0.1110372 | 0.1491875 | 0.2185067 | 0.952509 | LDC | C1C(C(OC1N2C=CC(=NC2=O)N)CO)O | 2.01 | 45 | 16.66667
55 | LDC-PLGA | 1 | 12000 | 0 | 68.5 | 13.78 | 0.025 | 0.0061 | 1538.462 | 0 | 234.343 | 32.34 | 3 | 2.58374 | 0 | 0.04938047 | 0.1057017 | 0.2046208 | 0 | LDC | C1C(C(OC1N2C=CC(=NC2=O)N)CO)O | 2.01 | 45 | 16.66667
55 | LDC-PLGA | 1 | 12000 | 0 | 68.5 | 13.78 | 0.025 | 0.0061 | 1538.462 | 0 | 234.343 | 32.34 | 3 | 2.58374 | 0.4181185 | 0.04938047 | 0.1057017 | 0.2046208 | 0.06014737 | LDC | C1C(C(OC1N2C=CC(=NC2=O)N)CO)O | 2.01 | 45 | 16.66667
55 | LDC-PLGA | 1 | 12000 | 0 | 68.5 | 13.78 | 0.025 | 0.0061 | 1538.462 | 0 | 234.343 | 32.34 | 3 | 2.58374 | 1.045296 | 0.04938047 | 0.1057017 | 0.2046208 | 0.2350679 | LDC | C1C(C(OC1N2C=CC(=NC2=O)N)CO)O | 2.01 | 45 | 16.66667
55 | LDC-PLGA | 1 | 12000 | 0 | 68.5 | 13.78 | 0.025 | 0.0061 | 1538.462 | 0 | 234.343 | 32.34 | 3 | 2.58374 | 2.090592 | 0.04938047 | 0.1057017 | 0.2046208 | 0.3499172 | LDC | C1C(C(OC1N2C=CC(=NC2=O)N)CO)O | 2.01 | 45 | 16.66667
55 | LDC-PLGA | 1 | 12000 | 0 | 68.5 | 13.78 | 0.025 | 0.0061 | 1538.462 | 0 | 234.343 | 32.34 | 3 | 2.58374 | 3.972125 | 0.04938047 | 0.1057017 | 0.2046208 | 0.4156623 | LDC | C1C(C(OC1N2C=CC(=NC2=O)N)CO)O | 2.01 | 45 | 16.66667
55 | LDC-PLGA | 1 | 12000 | 0 | 68.5 | 13.78 | 0.025 | 0.0061 | 1538.462 | 0 | 234.343 | 32.34 | 3 | 2.58374 | 5.017422 | 0.04938047 | 0.1057017 | 0.2046208 | 0.4813313 | LDC | C1C(C(OC1N2C=CC(=NC2=O)N)CO)O | 2.01 | 45 | 16.66667
55 | LDC-PLGA | 1 | 12000 | 0 | 68.5 | 13.78 | 0.025 | 0.0061 | 1538.462 | 0 | 234.343 | 32.34 | 3 | 2.58374 | 7.735192 | 0.04938047 | 0.1057017 | 0.2046208 | 0.6400487 | LDC | C1C(C(OC1N2C=CC(=NC2=O)N)CO)O | 2.01 | 45 | 16.66667
55 | LDC-PLGA | 1 | 12000 | 0 | 68.5 | 13.78 | 0.025 | 0.0061 | 1538.462 | 0 | 234.343 | 32.34 | 3 | 2.58374 | 14.21603 | 0.04938047 | 0.1057017 | 0.2046208 | 0.777251 | LDC | C1C(C(OC1N2C=CC(=NC2=O)N)CO)O | 2.01 | 45 | 16.66667
55 | LDC-PLGA | 1 | 12000 | 0 | 68.5 | 13.78 | 0.025 | 0.0061 | 1538.462 | 0 | 234.343 | 32.34 | 3 | 2.58374 | 20.27875 | 0.04938047 | 0.1057017 | 0.2046208 | 0.7941966 | LDC | C1C(C(OC1N2C=CC(=NC2=O)N)CO)O | 2.01 | 45 | 16.66667
55 | LDC-PLGA | 1 | 12000 | 0 | 68.5 | 13.78 | 0.025 | 0.0061 | 1538.462 | 0 | 234.343 | 32.34 | 3 | 2.58374 | 27.80488 | 0.04938047 | 0.1057017 | 0.2046208 | 0.8222045 | LDC | C1C(C(OC1N2C=CC(=NC2=O)N)CO)O | 2.01 | 45 | 16.66667
55 | LDC-PLGA | 1 | 12000 | 0 | 68.5 | 13.78 | 0.025 | 0.0061 | 1538.462 | 0 | 234.343 | 32.34 | 3 | 2.58374 | 36.58537 | 0.04938047 | 0.1057017 | 0.2046208 | 0.855791 | LDC | C1C(C(OC1N2C=CC(=NC2=O)N)CO)O | 2.01 | 45 | 16.66667
55 | LDC-PLGA | 1 | 12000 | 0 | 68.5 | 13.78 | 0.025 | 0.0061 | 1538.462 | 0 | 234.343 | 32.34 | 3 | 2.58374 | 43.27526 | 0.04938047 | 0.1057017 | 0.2046208 | 0.8673293 | LDC | C1C(C(OC1N2C=CC(=NC2=O)N)CO)O | 2.01 | 45 | 16.66667
55 | LDC-PLGA | 1 | 12000 | 0 | 68.5 | 13.78 | 0.025 | 0.0061 | 1538.462 | 0 | 234.343 | 32.34 | 3 | 2.58374 | 49.7561 | 0.04938047 | 0.1057017 | 0.2046208 | 0.8788485 | LDC | C1C(C(OC1N2C=CC(=NC2=O)N)CO)O | 2.01 | 45 | 16.66667
56 | LDC-PLGA | 1 | 12000 | 0 | 68.5 | 13.78 | 0.2 | 0.0286 | 1333.333 | 0 | 234.343 | 32.34 | 3 | 2.58374 | 0 | 0.2720542 | 0.4415679 | 0.6975317 | 0 | LDC | C1C(C(OC1N2C=CC(=NC2=O)N)CO)O | 2.01 | 45 | 16.66667
56 | LDC-PLGA | 1 | 12000 | 0 | 68.5 | 13.78 | 0.2 | 0.0286 | 1333.333 | 0 | 234.343 | 32.34 | 3 | 2.58374 | 0.1450108 | 0.2720542 | 0.4415679 | 0.6975317 | 0.3240555 | LDC | C1C(C(OC1N2C=CC(=NC2=O)N)CO)O | 2.01 | 45 | 16.66667
56 | LDC-PLGA | 1 | 12000 | 0 | 68.5 | 13.78 | 0.2 | 0.0286 | 1333.333 | 0 | 234.343 | 32.34 | 3 | 2.58374 | 0.5562709 | 0.2720542 | 0.4415679 | 0.6975317 | 0.3911329 | LDC | C1C(C(OC1N2C=CC(=NC2=O)N)CO)O | 2.01 | 45 | 16.66667
56 | LDC-PLGA | 1 | 12000 | 0 | 68.5 | 13.78 | 0.2 | 0.0286 | 1333.333 | 0 | 234.343 | 32.34 | 3 | 2.58374 | 1.11373 | 0.2720542 | 0.4415679 | 0.6975317 | 0.7710731 | LDC | C1C(C(OC1N2C=CC(=NC2=O)N)CO)O | 2.01 | 45 | 16.66667
56 | LDC-PLGA | 1 | 12000 | 0 | 68.5 | 13.78 | 0.2 | 0.0286 | 1333.333 | 0 | 234.343 | 32.34 | 3 | 2.58374 | 2.378415 | 0.2720542 | 0.4415679 | 0.6975317 | 0.8270568 | LDC | C1C(C(OC1N2C=CC(=NC2=O)N)CO)O | 2.01 | 45 | 16.66667
56 | LDC-PLGA | 1 | 12000 | 0 | 68.5 | 13.78 | 0.2 | 0.0286 | 1333.333 | 0 | 234.343 | 32.34 | 3 | 2.58374 | 3.653797 | 0.2720542 | 0.4415679 | 0.6975317 | 0.8327621 | LDC | C1C(C(OC1N2C=CC(=NC2=O)N)CO)O | 2.01 | 45 | 16.66667
56 | LDC-PLGA | 1 | 12000 | 0 | 68.5 | 13.78 | 0.2 | 0.0286 | 1333.333 | 0 | 234.343 | 32.34 | 3 | 2.58374 | 5.143129 | 0.2720542 | 0.4415679 | 0.6975317 | 0.8329008 | LDC | C1C(C(OC1N2C=CC(=NC2=O)N)CO)O | 2.01 | 45 | 16.66667
56 | LDC-PLGA | 1 | 12000 | 0 | 68.5 | 13.78 | 0.2 | 0.0286 | 1333.333 | 0 | 234.343 | 32.34 | 3 | 2.58374 | 7.693893 | 0.2720542 | 0.4415679 | 0.6975317 | 0.8443115 | LDC | C1C(C(OC1N2C=CC(=NC2=O)N)CO)O | 2.01 | 45 | 16.66667
56 | LDC-PLGA | 1 | 12000 | 0 | 68.5 | 13.78 | 0.2 | 0.0286 | 1333.333 | 0 | 234.343 | 32.34 | 3 | 2.58374 | 14.07674 | 0.2720542 | 0.4415679 | 0.6975317 | 0.8449058 | LDC | C1C(C(OC1N2C=CC(=NC2=O)N)CO)O | 2.01 | 45 | 16.66667
56 | LDC-PLGA | 1 | 12000 | 0 | 68.5 | 13.78 | 0.2 | 0.0286 | 1333.333 | 0 | 234.343 | 32.34 | 3 | 2.58374 | 19.60736 | 0.2720542 | 0.4415679 | 0.6975317 | 0.8510073 | LDC | C1C(C(OC1N2C=CC(=NC2=O)N)CO)O | 2.01 | 45 | 16.66667
56 | LDC-PLGA | 1 | 12000 | 0 | 68.5 | 13.78 | 0.2 | 0.0286 | 1333.333 | 0 | 234.343 | 32.34 | 3 | 2.58374 | 27.90388 | 0.2720542 | 0.4415679 | 0.6975317 | 0.8573664 | LDC | C1C(C(OC1N2C=CC(=NC2=O)N)CO)O | 2.01 | 45 | 16.66667
56 | LDC-PLGA | 1 | 12000 | 0 | 68.5 | 13.78 | 0.2 | 0.0286 | 1333.333 | 0 | 234.343 | 32.34 | 3 | 2.58374 | 35.55974 | 0.2720542 | 0.4415679 | 0.6975317 | 0.874839 | LDC | C1C(C(OC1N2C=CC(=NC2=O)N)CO)O | 2.01 | 45 | 16.66667
56 | LDC-PLGA | 1 | 12000 | 0 | 68.5 | 13.78 | 0.2 | 0.0286 | 1333.333 | 0 | 234.343 | 32.34 | 3 | 2.58374 | 42.79364 | 0.2720542 | 0.4415679 | 0.6975317 | 0.8755126 | LDC | C1C(C(OC1N2C=CC(=NC2=O)N)CO)O | 2.01 | 45 | 16.66667
57 | LDC-PLGA | 1 | 12000 | 0 | 68.5 | 13.78 | 0.1 | 0.0255 | 1818.182 | 0 | 234.343 | 32.34 | 3 | 2.58374 | 0 | 0.01390795 | 0.05350285 | 0.1357202 | 0 | LDC | C1C(C(OC1N2C=CC(=NC2=O)N)CO)O | 2.01 | 45 | 16.66667
57 | LDC-PLGA | 1 | 12000 | 0 | 68.5 | 13.78 | 0.1 | 0.0255 | 1818.182 | 0 | 234.343 | 32.34 | 3 | 2.58374 | 0.6015575 | 0.01390795 | 0.05350285 | 0.1357202 | 0.02229036 | LDC | C1C(C(OC1N2C=CC(=NC2=O)N)CO)O | 2.01 | 45 | 16.66667
57 | LDC-PLGA | 1 | 12000 | 0 | 68.5 | 13.78 | 0.1 | 0.0255 | 1818.182 | 0 | 234.343 | 32.34 | 3 | 2.58374 | 0.9852902 | 0.01390795 | 0.05350285 | 0.1357202 | 0.1228133 | LDC | C1C(C(OC1N2C=CC(=NC2=O)N)CO)O | 2.01 | 45 | 16.66667
57 | LDC-PLGA | 1 | 12000 | 0 | 68.5 | 13.78 | 0.1 | 0.0255 | 1818.182 | 0 | 234.343 | 32.34 | 3 | 2.58374 | 1.559761 | 0.01390795 | 0.05350285 | 0.1357202 | 0.2791844 | LDC | C1C(C(OC1N2C=CC(=NC2=O)N)CO)O | 2.01 | 45 | 16.66667
57 | LDC-PLGA | 1 | 12000 | 0 | 68.5 | 13.78 | 0.1 | 0.0255 | 1818.182 | 0 | 234.343 | 32.34 | 3 | 2.58374 | 2.545051 | 0.01390795 | 0.05350285 | 0.1357202 | 0.4019977 | LDC | C1C(C(OC1N2C=CC(=NC2=O)N)CO)O | 2.01 | 45 | 16.66667
57 | LDC-PLGA | 1 | 12000 | 0 | 68.5 | 13.78 | 0.1 | 0.0255 | 1818.182 | 0 | 234.343 | 32.34 | 3 | 2.58374 | 4.137542 | 0.01390795 | 0.05350285 | 0.1357202 | 0.5191678 | LDC | C1C(C(OC1N2C=CC(=NC2=O)N)CO)O | 2.01 | 45 | 16.66667
57 | LDC-PLGA | 1 | 12000 | 0 | 68.5 | 13.78 | 0.1 | 0.0255 | 1818.182 | 0 | 234.343 | 32.34 | 3 | 2.58374 | 5.528009 | 0.01390795 | 0.05350285 | 0.1357202 | 0.6363568 | LDC | C1C(C(OC1N2C=CC(=NC2=O)N)CO)O | 2.01 | 45 | 16.66667
57 | LDC-PLGA | 1 | 12000 | 0 | 68.5 | 13.78 | 0.1 | 0.0255 | 1818.182 | 0 | 234.343 | 32.34 | 3 | 2.58374 | 8.330386 | 0.01390795 | 0.05350285 | 0.1357202 | 0.7645875 | LDC | C1C(C(OC1N2C=CC(=NC2=O)N)CO)O | 2.01 | 45 | 16.66667
57 | LDC-PLGA | 1 | 12000 | 0 | 68.5 | 13.78 | 0.1 | 0.0255 | 1818.182 | 0 | 234.343 | 32.34 | 3 | 2.58374 | 14.16764 | 0.01390795 | 0.05350285 | 0.1357202 | 0.8701892 | LDC | C1C(C(OC1N2C=CC(=NC2=O)N)CO)O | 2.01 | 45 | 16.66667
57 | LDC-PLGA | 1 | 12000 | 0 | 68.5 | 13.78 | 0.1 | 0.0255 | 1818.182 | 0 | 234.343 | 32.34 | 3 | 2.58374 | 20.22497 | 0.01390795 | 0.05350285 | 0.1357202 | 0.886385 | LDC | C1C(C(OC1N2C=CC(=NC2=O)N)CO)O | 2.01 | 45 | 16.66667
57 | LDC-PLGA | 1 | 12000 | 0 | 68.5 | 13.78 | 0.1 | 0.0255 | 1818.182 | 0 | 234.343 | 32.34 | 3 | 2.58374 | 28.70547 | 0.01390795 | 0.05350285 | 0.1357202 | 0.9079418 | LDC | C1C(C(OC1N2C=CC(=NC2=O)N)CO)O | 2.01 | 45 | 16.66667
57 | LDC-PLGA | 1 | 12000 | 0 | 68.5 | 13.78 | 0.1 | 0.0255 | 1818.182 | 0 | 234.343 | 32.34 | 3 | 2.58374 | 36.17245 | 0.01390795 | 0.05350285 | 0.1357202 | 0.9463527 | LDC | C1C(C(OC1N2C=CC(=NC2=O)N)CO)O | 2.01 | 45 | 16.66667
57 | LDC-PLGA | 1 | 12000 | 0 | 68.5 | 13.78 | 0.1 | 0.0255 | 1818.182 | 0 | 234.343 | 32.34 | 3 | 2.58374 | 49.7058 | 0.01390795 | 0.05350285 | 0.1357202 | 0.9562658 | LDC | C1C(C(OC1N2C=CC(=NC2=O)N)CO)O | 2.01 | 45 | 16.66667
58 | LDC-PLGA | 1 | 12000 | 0 | 68.5 | 13.78 | 0.05 | 0.0151 | 1250 | 0 | 234.343 | 32.34 | 3 | 2.58374 | 0 | 0.2076704 | 0.3490569 | 0.465268 | 0 | LDC | C1C(C(OC1N2C=CC(=NC2=O)N)CO)O | 2.01 | 45 | 16.66667
58 | LDC-PLGA | 1 | 12000 | 0 | 68.5 | 13.78 | 0.05 | 0.0151 | 1250 | 0 | 234.343 | 32.34 | 3 | 2.58374 | 0.2 | 0.2076704 | 0.3490569 | 0.465268 | 0.1935125 | LDC | C1C(C(OC1N2C=CC(=NC2=O)N)CO)O | 2.01 | 45 | 16.66667
58 | LDC-PLGA | 1 | 12000 | 0 | 68.5 | 13.78 | 0.05 | 0.0151 | 1250 | 0 | 234.343 | 32.34 | 3 | 2.58374 | 0.4 | 0.2076704 | 0.3490569 | 0.465268 | 0.2956452 | LDC | C1C(C(OC1N2C=CC(=NC2=O)N)CO)O | 2.01 | 45 | 16.66667
58 | LDC-PLGA | 1 | 12000 | 0 | 68.5 | 13.78 | 0.05 | 0.0151 | 1250 | 0 | 234.343 | 32.34 | 3 | 2.58374 | 0.6 | 0.2076704 | 0.3490569 | 0.465268 | 0.3816487 | LDC | C1C(C(OC1N2C=CC(=NC2=O)N)CO)O | 2.01 | 45 | 16.66667
58 | LDC-PLGA | 1 | 12000 | 0 | 68.5 | 13.78 | 0.05 | 0.0151 | 1250 | 0 | 234.343 | 32.34 | 3 | 2.58374 | 1.2 | 0.2076704 | 0.3490569 | 0.465268 | 0.4514875 | LDC | C1C(C(OC1N2C=CC(=NC2=O)N)CO)O | 2.01 | 45 | 16.66667
58 | LDC-PLGA | 1 | 12000 | 0 | 68.5 | 13.78 | 0.05 | 0.0151 | 1250 | 0 | 234.343 | 32.34 | 3 | 2.58374 | 2 | 0.2076704 | 0.3490569 | 0.465268 | 0.5965771 | LDC | C1C(C(OC1N2C=CC(=NC2=O)N)CO)O | 2.01 | 45 | 16.66667
58 | LDC-PLGA | 1 | 12000 | 0 | 68.5 | 13.78 | 0.05 | 0.0151 | 1250 | 0 | 234.343 | 32.34 | 3 | 2.58374 | 3.6 | 0.2076704 | 0.3490569 | 0.465268 | 0.6609498 | LDC | C1C(C(OC1N2C=CC(=NC2=O)N)CO)O | 2.01 | 45 | 16.66667
58 | LDC-PLGA | 1 | 12000 | 0 | 68.5 | 13.78 | 0.05 | 0.0151 | 1250 | 0 | 234.343 | 32.34 | 3 | 2.58374 | 5.2 | 0.2076704 | 0.3490569 | 0.465268 | 0.7038172 | LDC | C1C(C(OC1N2C=CC(=NC2=O)N)CO)O | 2.01 | 45 | 16.66667
58 | LDC-PLGA | 1 | 12000 | 0 | 68.5 | 13.78 | 0.05 | 0.0151 | 1250 | 0 | 234.343 | 32.34 | 3 | 2.58374 | 8 | 0.2076704 | 0.3490569 | 0.465268 | 0.8756093 | LDC | C1C(C(OC1N2C=CC(=NC2=O)N)CO)O | 2.01 | 45 | 16.66667
58 | LDC-PLGA | 1 | 12000 | 0 | 68.5 | 13.78 | 0.05 | 0.0151 | 1250 | 0 | 234.343 | 32.34 | 3 | 2.58374 | 13.8 | 0.2076704 | 0.3490569 | 0.465268 | 0.896595 | LDC | C1C(C(OC1N2C=CC(=NC2=O)N)CO)O | 2.01 | 45 | 16.66667
58 | LDC-PLGA | 1 | 12000 | 0 | 68.5 | 13.78 | 0.05 | 0.0151 | 1250 | 0 | 234.343 | 32.34 | 3 | 2.58374 | 20.2 | 0.2076704 | 0.3490569 | 0.465268 | 0.9444086 | LDC | C1C(C(OC1N2C=CC(=NC2=O)N)CO)O | 2.01 | 45 | 16.66667
58 | LDC-PLGA | 1 | 12000 | 0 | 68.5 | 13.78 | 0.05 | 0.0151 | 1250 | 0 | 234.343 | 32.34 | 3 | 2.58374 | 36.2 | 0.2076704 | 0.3490569 | 0.465268 | 0.9537276 | LDC | C1C(C(OC1N2C=CC(=NC2=O)N)CO)O | 2.01 | 45 | 16.66667
58 | LDC-PLGA | 1 | 12000 | 0 | 68.5 | 13.78 | 0.05 | 0.0151 | 1250 | 0 | 234.343 | 32.34 | 3 | 2.58374 | 50 | 0.2076704 | 0.3490569 | 0.465268 | 0.9578674 | LDC | C1C(C(OC1N2C=CC(=NC2=O)N)CO)O | 2.01 | 45 | 16.66667
59 | LDC-PLGA | 1 | 12000 | 0 | 68.5 | 13.78 | 0.025 | 0.0093 | 1333.333 | 0 | 234.343 | 32.34 | 3 | 2.58374 | 0 | 0.2362247 | 0.3299625 | 0.4911918 | 0 | LDC | C1C(C(OC1N2C=CC(=NC2=O)N)CO)O | 2.01 | 45 | 16.66667
59 | LDC-PLGA | 1 | 12000 | 0 | 68.5 | 13.78 | 0.025 | 0.0093 | 1333.333 | 0 | 234.343 | 32.34 | 3 | 2.58374 | 0.6271777 | 0.2362247 | 0.3299625 | 0.4911918 | 0.5738276 | LDC | C1C(C(OC1N2C=CC(=NC2=O)N)CO)O | 2.01 | 45 | 16.66667
59 | LDC-PLGA | 1 | 12000 | 0 | 68.5 | 13.78 | 0.025 | 0.0093 | 1333.333 | 0 | 234.343 | 32.34 | 3 | 2.58374 | 1.672474 | 0.2362247 | 0.3299625 | 0.4911918 | 0.6504255 | LDC | C1C(C(OC1N2C=CC(=NC2=O)N)CO)O | 2.01 | 45 | 16.66667
59 | LDC-PLGA | 1 | 12000 | 0 | 68.5 | 13.78 | 0.025 | 0.0093 | 1333.333 | 0 | 234.343 | 32.34 | 3 | 2.58374 | 2.926829 | 0.2362247 | 0.3299625 | 0.4911918 | 0.6778622 | LDC | C1C(C(OC1N2C=CC(=NC2=O)N)CO)O | 2.01 | 45 | 16.66667
59 | LDC-PLGA | 1 | 12000 | 0 | 68.5 | 13.78 | 0.025 | 0.0093 | 1333.333 | 0 | 234.343 | 32.34 | 3 | 2.58374 | 4.390244 | 0.2362247 | 0.3299625 | 0.4911918 | 0.7053179 | LDC | C1C(C(OC1N2C=CC(=NC2=O)N)CO)O | 2.01 | 45 | 16.66667
59 | LDC-PLGA | 1 | 12000 | 0 | 68.5 | 13.78 | 0.025 | 0.0093 | 1333.333 | 0 | 234.343 | 32.34 | 3 | 2.58374 | 5.017422 | 0.2362247 | 0.3299625 | 0.4911918 | 0.7326974 | LDC | C1C(C(OC1N2C=CC(=NC2=O)N)CO)O | 2.01 | 45 | 16.66667
59 | LDC-PLGA | 1 | 12000 | 0 | 68.5 | 13.78 | 0.025 | 0.0093 | 1333.333 | 0 | 234.343 | 32.34 | 3 | 2.58374 | 8.15331 | 0.2362247 | 0.3299625 | 0.4911918 | 0.8149502 | LDC | C1C(C(OC1N2C=CC(=NC2=O)N)CO)O | 2.01 | 45 | 16.66667
59 | LDC-PLGA | 1 | 12000 | 0 | 68.5 | 13.78 | 0.025 | 0.0093 | 1333.333 | 0 | 234.343 | 32.34 | 3 | 2.58374 | 14.00697 | 0.2362247 | 0.3299625 | 0.4911918 | 0.8482702 | LDC | C1C(C(OC1N2C=CC(=NC2=O)N)CO)O | 2.01 | 45 | 16.66667
59 | LDC-PLGA | 1 | 12000 | 0 | 68.5 | 13.78 | 0.025 | 0.0093 | 1333.333 | 0 | 234.343 | 32.34 | 3 | 2.58374 | 19.86063 | 0.2362247 | 0.3299625 | 0.4911918 | 0.8651968 | LDC | C1C(C(OC1N2C=CC(=NC2=O)N)CO)O | 2.01 | 45 | 16.66667
59 | LDC-PLGA | 1 | 12000 | 0 | 68.5 | 13.78 | 0.025 | 0.0093 | 1333.333 | 0 | 234.343 | 32.34 | 3 | 2.58374 | 27.80488 | 0.2362247 | 0.3299625 | 0.4911918 | 0.8877782 | LDC | C1C(C(OC1N2C=CC(=NC2=O)N)CO)O | 2.01 | 45 | 16.66667
59 | LDC-PLGA | 1 | 12000 | 0 | 68.5 | 13.78 | 0.025 | 0.0093 | 1333.333 | 0 | 234.343 | 32.34 | 3 | 2.58374 | 42.85714 | 0.2362247 | 0.3299625 | 0.4911918 | 0.9164715 | LDC | C1C(C(OC1N2C=CC(=NC2=O)N)CO)O | 2.01 | 45 | 16.66667
59 | LDC-PLGA | 1 | 12000 | 0 | 68.5 | 13.78 | 0.025 | 0.0093 | 1333.333 | 0 | 234.343 | 32.34 | 3 | 2.58374 | 50.17422 | 0.2362247 | 0.3299625 | 0.4911918 | 0.9171379 | LDC | C1C(C(OC1N2C=CC(=NC2=O)N)CO)O | 2.01 | 45 | 16.66667
60 | LDC-PLGA | 1 | 12000 | 0 | 68.5 | 13.78 | 0.2 | 0.1691 | 714.2857 | 0 | 234.343 | 32.34 | 3 | 2.58374 | 0 | 0.0148961 | 0.02047281 | 0.03107542 | 0 | LDC | C1C(C(OC1N2C=CC(=NC2=O)N)CO)O | 2.01 | 45 | 16.66667
60 | LDC-PLGA | 1 | 12000 | 0 | 68.5 | 13.78 | 0.2 | 0.1691 | 714.2857 | 0 | 234.343 | 32.34 | 3 | 2.58374 | 0.6323422 | 0.0148961 | 0.02047281 | 0.03107542 | 0.03359813 | LDC | C1C(C(OC1N2C=CC(=NC2=O)N)CO)O | 2.01 | 45 | 16.66667
60 | LDC-PLGA | 1 | 12000 | 0 | 68.5 | 13.78 | 0.2 | 0.1691 | 714.2857 | 0 | 234.343 | 32.34 | 3 | 2.58374 | 2.11692 | 0.0148961 | 0.02047281 | 0.03107542 | 0.05608273 | LDC | C1C(C(OC1N2C=CC(=NC2=O)N)CO)O | 2.01 | 45 | 16.66667
60 | LDC-PLGA | 1 | 12000 | 0 | 68.5 | 13.78 | 0.2 | 0.1691 | 714.2857 | 0 | 234.343 | 32.34 | 3 | 2.58374 | 4.453733 | 0.0148961 | 0.02047281 | 0.03107542 | 0.07306008 | LDC | C1C(C(OC1N2C=CC(=NC2=O)N)CO)O | 2.01 | 45 | 16.66667
60 | LDC-PLGA | 1 | 12000 | 0 | 68.5 | 13.78 | 0.2 | 0.1691 | 714.2857 | 0 | 234.343 | 32.34 | 3 | 2.58374 | 5.724361 | 0.0148961 | 0.02047281 | 0.03107542 | 0.1011114 | LDC | C1C(C(OC1N2C=CC(=NC2=O)N)CO)O | 2.01 | 45 | 16.66667
60 | LDC-PLGA | 1 | 12000 | 0 | 68.5 | 13.78 | 0.2 | 0.1691 | 714.2857 | 0 | 234.343 | 32.34 | 3 | 2.58374 | 8.058797 | 0.0148961 | 0.02047281 | 0.03107542 | 0.1292617 | LDC | C1C(C(OC1N2C=CC(=NC2=O)N)CO)O | 2.01 | 45 | 16.66667
60 | LDC-PLGA | 1 | 12000 | 0 | 68.5 | 13.78 | 0.2 | 0.1691 | 714.2857 | 0 | 234.343 | 32.34 | 3 | 2.58374 | 13.98998 | 0.0148961 | 0.02047281 | 0.03107542 | 0.252719 | LDC | C1C(C(OC1N2C=CC(=NC2=O)N)CO)O | 2.01 | 45 | 16.66667
60 | LDC-PLGA | 1 | 12000 | 0 | 68.5 | 13.78 | 0.2 | 0.1691 | 714.2857 | 0 | 234.343 | 32.34 | 3 | 2.58374 | 19.69294 | 0.0148961 | 0.02047281 | 0.03107542 | 0.4487807 | LDC | C1C(C(OC1N2C=CC(=NC2=O)N)CO)O | 2.01 | 45 | 16.66667
60 | LDC-PLGA | 1 | 12000 | 0 | 68.5 | 13.78 | 0.2 | 0.1691 | 714.2857 | 0 | 234.343 | 32.34 | 3 | 2.58374 | 28.14874 | 0.0148961 | 0.02047281 | 0.03107542 | 0.7065512 | LDC | C1C(C(OC1N2C=CC(=NC2=O)N)CO)O | 2.01 | 45 | 16.66667
60 | LDC-PLGA | 1 | 12000 | 0 | 68.5 | 13.78 | 0.2 | 0.1691 | 714.2857 | 0 | 234.343 | 32.34 | 3 | 2.58374 | 36.00309 | 0.0148961 | 0.02047281 | 0.03107542 | 0.7910814 | LDC | C1C(C(OC1N2C=CC(=NC2=O)N)CO)O | 2.01 | 45 | 16.66667
60 | LDC-PLGA | 1 | 12000 | 0 | 68.5 | 13.78 | 0.2 | 0.1691 | 714.2857 | 0 | 234.343 | 32.34 | 3 | 2.58374 | 42.79958 | 0.0148961 | 0.02047281 | 0.03107542 | 0.8475802 | LDC | C1C(C(OC1N2C=CC(=NC2=O)N)CO)O | 2.01 | 45 | 16.66667
60 | LDC-PLGA | 1 | 12000 | 0 | 68.5 | 13.78 | 0.2 | 0.1691 | 714.2857 | 0 | 234.343 | 32.34 | 3 | 2.58374 | 49.81596 | 0.0148961 | 0.02047281 | 0.03107542 | 0.8705798 | LDC | C1C(C(OC1N2C=CC(=NC2=O)N)CO)O | 2.01 | 45 | 16.66667
61 | LDC-PLGA | 1 | 12000 | 0 | 68.5 | 13.78 | 0.1 | 0.0898 | 759.4937 | 0 | 234.343 | 32.34 | 3 | 2.58374 | 0 | 0.004784448 | 0.006463036 | 0.009896362 | 0 | LDC | C1C(C(OC1N2C=CC(=NC2=O)N)CO)O | 2.01 | 45 | 16.66667
61 | LDC-PLGA | 1 | 12000 | 0 | 68.5 | 13.78 | 0.1 | 0.0898 | 759.4937 | 0 | 234.343 | 32.34 | 3 | 2.58374 | 1.208758 | 0.004784448 | 0.006463036 | 0.009896362 | 0.01664723 | LDC | C1C(C(OC1N2C=CC(=NC2=O)N)CO)O | 2.01 | 45 | 16.66667
61 | LDC-PLGA | 1 | 12000 | 0 | 68.5 | 13.78 | 0.1 | 0.0898 | 759.4937 | 0 | 234.343 | 32.34 | 3 | 2.58374 | 3.630789 | 0.004784448 | 0.006463036 | 0.009896362 | 0.0275949 | LDC | C1C(C(OC1N2C=CC(=NC2=O)N)CO)O | 2.01 | 45 | 16.66667
61 | LDC-PLGA | 1 | 12000 | 0 | 68.5 | 13.78 | 0.1 | 0.0898 | 759.4937 | 0 | 234.343 | 32.34 | 3 | 2.58374 | 5.445619 | 0.004784448 | 0.006463036 | 0.009896362 | 0.0441857 | LDC | C1C(C(OC1N2C=CC(=NC2=O)N)CO)O | 2.01 | 45 | 16.66667
61 | LDC-PLGA | 1 | 12000 | 0 | 68.5 | 13.78 | 0.1 | 0.0898 | 759.4937 | 0 | 234.343 | 32.34 | 3 | 2.58374 | 8.268312 | 0.004784448 | 0.006463036 | 0.009896362 | 0.07185584 | LDC | C1C(C(OC1N2C=CC(=NC2=O)N)CO)O | 2.01 | 45 | 16.66667
61 | LDC-PLGA | 1 | 12000 | 0 | 68.5 | 13.78 | 0.1 | 0.0898 | 759.4937 | 0 | 234.343 | 32.34 | 3 | 2.58374 | 14.11346 | 0.004784448 | 0.006463036 | 0.009896362 | 0.1383507 | LDC | C1C(C(OC1N2C=CC(=NC2=O)N)CO)O | 2.01 | 45 | 16.66667
61 | LDC-PLGA | 1 | 12000 | 0 | 68.5 | 13.78 | 0.1 | 0.0898 | 759.4937 | 0 | 234.343 | 32.34 | 3 | 2.58374 | 20.32993 | 0.004784448 | 0.006463036 | 0.009896362 | 0.3668222 | LDC | C1C(C(OC1N2C=CC(=NC2=O)N)CO)O | 2.01 | 45 | 16.66667
61 | LDC-PLGA | 1 | 12000 | 0 | 68.5 | 13.78 | 0.1 | 0.0898 | 759.4937 | 0 | 234.343 | 32.34 | 3 | 2.58374 | 28.13325 | 0.004784448 | 0.006463036 | 0.009896362 | 0.7403973 | LDC | C1C(C(OC1N2C=CC(=NC2=O)N)CO)O | 2.01 | 45 | 16.66667
61 | LDC-PLGA | 1 | 12000 | 0 | 68.5 | 13.78 | 0.1 | 0.0898 | 759.4937 | 0 | 234.343 | 32.34 | 3 | 2.58374 | 35.17023 | 0.004784448 | 0.006463036 | 0.009896362 | 0.9073398 | LDC | C1C(C(OC1N2C=CC(=NC2=O)N)CO)O | 2.01 | 45 | 16.66667
61 | LDC-PLGA | 1 | 12000 | 0 | 68.5 | 13.78 | 0.1 | 0.0898 | 759.4937 | 0 | 234.343 | 32.34 | 3 | 2.58374 | 43.03563 | 0.004784448 | 0.006463036 | 0.009896362 | 0.9736466 | LDC | C1C(C(OC1N2C=CC(=NC2=O)N)CO)O | 2.01 | 45 | 16.66667
62 | LDC-PLGA | 1 | 12000 | 0 | 68.5 | 13.78 | 0.05 | 0.0418 | 705.8824 | 0 | 234.343 | 32.34 | 3 | 2.58374 | 0 | 0.01474172 | 0.01621997 | 0.01962734 | 0 | LDC | C1C(C(OC1N2C=CC(=NC2=O)N)CO)O | 2.01 | 45 | 16.66667
62 | LDC-PLGA | 1 | 12000 | 0 | 68.5 | 13.78 | 0.05 | 0.0418 | 705.8824 | 0 | 234.343 | 32.34 | 3 | 2.58374 | 1.6 | 0.01474172 | 0.01621997 | 0.01962734 | 0.04284946 | LDC | C1C(C(OC1N2C=CC(=NC2=O)N)CO)O | 2.01 | 45 | 16.66667
62 | LDC-PLGA | 1 | 12000 | 0 | 68.5 | 13.78 | 0.05 | 0.0418 | 705.8824 | 0 | 234.343 | 32.34 | 3 | 2.58374 | 4.8 | 0.01474172 | 0.01621997 | 0.01962734 | 0.06944444 | LDC | C1C(C(OC1N2C=CC(=NC2=O)N)CO)O | 2.01 | 45 | 16.66667
62 | LDC-PLGA | 1 | 12000 | 0 | 68.5 | 13.78 | 0.05 | 0.0418 | 705.8824 | 0 | 234.343 | 32.34 | 3 | 2.58374 | 7 | 0.01474172 | 0.01621997 | 0.01962734 | 0.09612903 | LDC | C1C(C(OC1N2C=CC(=NC2=O)N)CO)O | 2.01 | 45 | 16.66667
62 | LDC-PLGA | 1 | 12000 | 0 | 68.5 | 13.78 | 0.05 | 0.0418 | 705.8824 | 0 | 234.343 | 32.34 | 3 | 2.58374 | 14 | 0.01474172 | 0.01621997 | 0.01962734 | 0.3213082 | LDC | C1C(C(OC1N2C=CC(=NC2=O)N)CO)O | 2.01 | 45 | 16.66667
62 | LDC-PLGA | 1 | 12000 | 0 | 68.5 | 13.78 | 0.05 | 0.0418 | 705.8824 | 0 | 234.343 | 32.34 | 3 | 2.58374 | 19.8 | 0.01474172 | 0.01621997 | 0.01962734 | 0.6648746 | LDC | C1C(C(OC1N2C=CC(=NC2=O)N)CO)O | 2.01 | 45 | 16.66667
62 | LDC-PLGA | 1 | 12000 | 0 | 68.5 | 13.78 | 0.05 | 0.0418 | 705.8824 | 0 | 234.343 | 32.34 | 3 | 2.58374 | 27.4 | 0.01474172 | 0.01621997 | 0.01962734 | 0.7878495 | LDC | C1C(C(OC1N2C=CC(=NC2=O)N)CO)O | 2.01 | 45 | 16.66667
62 | LDC-PLGA | 1 | 12000 | 0 | 68.5 | 13.78 | 0.05 | 0.0418 | 705.8824 | 0 | 234.343 | 32.34 | 3 | 2.58374 | 43.4 | 0.01474172 | 0.01621997 | 0.01962734 | 0.8240502 | LDC | C1C(C(OC1N2C=CC(=NC2=O)N)CO)O | 2.01 | 45 | 16.66667
62 | LDC-PLGA | 1 | 12000 | 0 | 68.5 | 13.78 | 0.05 | 0.0418 | 705.8824 | 0 | 234.343 | 32.34 | 3 | 2.58374 | 50.2 | 0.01474172 | 0.01621997 | 0.01962734 | 0.8610753 | LDC | C1C(C(OC1N2C=CC(=NC2=O)N)CO)O | 2.01 | 45 | 16.66667
63 | LDC-PLGA | 1 | 12000 | 0 | 68.5 | 13.78 | 0.025 | 0.0258 | 789.4737 | 0 | 234.343 | 32.34 | 3 | 2.58374 | 0 | 0.005464325 | 0.00952692 | 0.01749178 | 0 | LDC | C1C(C(OC1N2C=CC(=NC2=O)N)CO)O | 2.01 | 45 | 16.66667
63 | LDC-PLGA | 1 | 12000 | 0 | 68.5 | 13.78 | 0.025 | 0.0258 | 789.4737 | 0 | 234.343 | 32.34 | 3 | 2.58374 | 1.463415 | 0.005464325 | 0.00952692 | 0.01749178 | 0.02745568 | LDC | C1C(C(OC1N2C=CC(=NC2=O)N)CO)O | 2.01 | 45 | 16.66667
63 | LDC-PLGA | 1 | 12000 | 0 | 68.5 | 13.78 | 0.025 | 0.0258 | 789.4737 | 0 | 234.343 | 32.34 | 3 | 2.58374 | 4.181185 | 0.005464325 | 0.00952692 | 0.01749178 | 0.06049009 | LDC | C1C(C(OC1N2C=CC(=NC2=O)N)CO)O | 2.01 | 45 | 16.66667
63 | LDC-PLGA | 1 | 12000 | 0 | 68.5 | 13.78 | 0.025 | 0.0258 | 789.4737 | 0 | 234.343 | 32.34 | 3 | 2.58374 | 5.644599 | 0.005464325 | 0.00952692 | 0.01749178 | 0.08248129 | LDC | C1C(C(OC1N2C=CC(=NC2=O)N)CO)O | 2.01 | 45 | 16.66667
63 | LDC-PLGA | 1 | 12000 | 0 | 68.5 | 13.78 | 0.025 | 0.0258 | 789.4737 | 0 | 234.343 | 32.34 | 3 | 2.58374 | 8.362369 | 0.005464325 | 0.00952692 | 0.01749178 | 0.1100512 | LDC | C1C(C(OC1N2C=CC(=NC2=O)N)CO)O | 2.01 | 45 | 16.66667
63 | LDC-PLGA | 1 | 12000 | 0 | 68.5 | 13.78 | 0.025 | 0.0258 | 789.4737 | 0 | 234.343 | 32.34 | 3 | 2.58374 | 14.00697 | 0.005464325 | 0.00952692 | 0.01749178 | 0.2581063 | LDC | C1C(C(OC1N2C=CC(=NC2=O)N)CO)O | 2.01 | 45 | 16.66667
63 | LDC-PLGA | 1 | 12000 | 0 | 68.5 | 13.78 | 0.025 | 0.0258 | 789.4737 | 0 | 234.343 | 32.34 | 3 | 2.58374 | 19.86063 | 0.005464325 | 0.00952692 | 0.01749178 | 0.5100055 | LDC | C1C(C(OC1N2C=CC(=NC2=O)N)CO)O | 2.01 | 45 | 16.66667
63 | LDC-PLGA | 1 | 12000 | 0 | 68.5 | 13.78 | 0.025 | 0.0258 | 789.4737 | 0 | 234.343 | 32.34 | 3 | 2.58374 | 27.38676 | 0.005464325 | 0.00952692 | 0.01749178 | 0.7019478 | LDC | C1C(C(OC1N2C=CC(=NC2=O)N)CO)O | 2.01 | 45 | 16.66667
63 | LDC-PLGA | 1 | 12000 | 0 | 68.5 | 13.78 | 0.025 | 0.0258 | 789.4737 | 0 | 234.343 | 32.34 | 3 | 2.58374 | 42.02091 | 0.005464325 | 0.00952692 | 0.01749178 | 0.7688544 | LDC | C1C(C(OC1N2C=CC(=NC2=O)N)CO)O | 2.01 | 45 | 16.66667
63 | LDC-PLGA | 1 | 12000 | 0 | 68.5 | 13.78 | 0.025 | 0.0258 | 789.4737 | 0 | 234.343 | 32.34 | 3 | 2.58374 | 50.17422 | 0.005464325 | 0.00952692 | 0.01749178 | 0.8078483 | LDC | C1C(C(OC1N2C=CC(=NC2=O)N)CO)O | 2.01 | 45 | 16.66667
64 | LDC-PLGA | 1 | 12000 | 0 | 68.5 | 13.78 | 0.2 | 0.1774 | 759.4937 | 0 | 234.343 | 32.34 | 3 | 2.58374 | 0 | 0.0115933 | 0.01326942 | 0.01655524 | 0 | LDC | C1C(C(OC1N2C=CC(=NC2=O)N)CO)O | 2.01 | 45 | 16.66667
64 | LDC-PLGA | 1 | 12000 | 0 | 68.5 | 13.78 | 0.2 | 0.1774 | 759.4937 | 0 | 234.343 | 32.34 | 3 | 2.58374 | 0.4219576 | 0.0115933 | 0.01326942 | 0.01655524 | 0.02240536 | LDC | C1C(C(OC1N2C=CC(=NC2=O)N)CO)O | 2.01 | 45 | 16.66667
64 | LDC-PLGA | 1 | 12000 | 0 | 68.5 | 13.78 | 0.2 | 0.1774 | 759.4937 | 0 | 234.343 | 32.34 | 3 | 2.58374 | 2.972721 | 0.0115933 | 0.01326942 | 0.01655524 | 0.03381604 | LDC | C1C(C(OC1N2C=CC(=NC2=O)N)CO)O | 2.01 | 45 | 16.66667
64 | LDC-PLGA | 1 | 12000 | 0 | 68.5 | 13.78 | 0.2 | 0.1774 | 759.4937 | 0 | 234.343 | 32.34 | 3 | 2.58374 | 5.3131 | 0.0115933 | 0.01326942 | 0.01655524 | 0.03403395 | LDC | C1C(C(OC1N2C=CC(=NC2=O)N)CO)O | 2.01 | 45 | 16.66667
64 | LDC-PLGA | 1 | 12000 | 0 | 68.5 | 13.78 | 0.2 | 0.1774 | 759.4937 | 0 | 234.343 | 32.34 | 3 | 2.58374 | 8.28701 | 0.0115933 | 0.01326942 | 0.01655524 | 0.05665722 | LDC | C1C(C(OC1N2C=CC(=NC2=O)N)CO)O | 2.01 | 45 | 16.66667
64 | LDC-PLGA | 1 | 12000 | 0 | 68.5 | 13.78 | 0.2 | 0.1774 | 759.4937 | 0 | 234.343 | 32.34 | 3 | 2.58374 | 14.01256 | 0.0115933 | 0.01326942 | 0.01655524 | 0.1465758 | LDC | C1C(C(OC1N2C=CC(=NC2=O)N)CO)O | 2.01 | 45 | 16.66667
64 | LDC-PLGA | 1 | 12000 | 0 | 68.5 | 13.78 | 0.2 | 0.1774 | 759.4937 | 0 | 234.343 | 32.34 | 3 | 2.58374 | 20.1256 | 0.0115933 | 0.01326942 | 0.01655524 | 0.4153014 | LDC | C1C(C(OC1N2C=CC(=NC2=O)N)CO)O | 2.01 | 45 | 16.66667
64 | LDC-PLGA | 1 | 12000 | 0 | 68.5 | 13.78 | 0.2 | 0.1774 | 759.4937 | 0 | 234.343 | 32.34 | 3 | 2.58374 | 35.77369 | 0.0115933 | 0.01326942 | 0.01655524 | 0.8692724 | LDC | C1C(C(OC1N2C=CC(=NC2=O)N)CO)O | 2.01 | 45 | 16.66667
64 | LDC-PLGA | 1 | 12000 | 0 | 68.5 | 13.78 | 0.2 | 0.1774 | 759.4937 | 0 | 234.343 | 32.34 | 3 | 2.58374 | 42.78651 | 0.0115933 | 0.01326942 | 0.01655524 | 0.9090315 | LDC | C1C(C(OC1N2C=CC(=NC2=O)N)CO)O | 2.01 | 45 | 16.66667
64 | LDC-PLGA | 1 | 12000 | 0 | 68.5 | 13.78 | 0.2 | 0.1774 | 759.4937 | 0 | 234.343 | 32.34 | 3 | 2.58374 | 49.38212 | 0.0115933 | 0.01326942 | 0.01655524 | 0.9096456 | LDC | C1C(C(OC1N2C=CC(=NC2=O)N)CO)O | 2.01 | 45 | 16.66667
65 | LDC-PLGA | 1 | 12000 | 0 | 68.5 | 13.78 | 0.1 | 0.0969 | 722.8916 | 0 | 234.343 | 32.34 | 3 | 2.58374 | 0 | 0.009061984 | 0.01347992 | 0.02199331 | 0 | LDC | C1C(C(OC1N2C=CC(=NC2=O)N)CO)O | 2.01 | 45 | 16.66667
65 | LDC-PLGA | 1 | 12000 | 0 | 68.5 | 13.78 | 0.1 | 0.0969 | 722.8916 | 0 | 234.343 | 32.34 | 3 | 2.58374 | 1.004477 | 0.009061984 | 0.01347992 | 0.02199331 | 0.02783943 | LDC | C1C(C(OC1N2C=CC(=NC2=O)N)CO)O | 2.01 | 45 | 16.66667
65 | LDC-PLGA | 1 | 12000 | 0 | 68.5 | 13.78 | 0.1 | 0.0969 | 722.8916 | 0 | 234.343 | 32.34 | 3 | 2.58374 | 3.624017 | 0.009061984 | 0.01347992 | 0.02199331 | 0.06111508 | LDC | C1C(C(OC1N2C=CC(=NC2=O)N)CO)O | 2.01 | 45 | 16.66667
65 | LDC-PLGA | 1 | 12000 | 0 | 68.5 | 13.78 | 0.1 | 0.0969 | 722.8916 | 0 | 234.343 | 32.34 | 3 | 2.58374 | 5.842895 | 0.009061984 | 0.01347992 | 0.02199331 | 0.07766826 | LDC | C1C(C(OC1N2C=CC(=NC2=O)N)CO)O | 2.01 | 45 | 16.66667
65 | LDC-PLGA | 1 | 12000 | 0 | 68.5 | 13.78 | 0.1 | 0.0969 | 722.8916 | 0 | 234.343 | 32.34 | 3 | 2.58374 | 8.464693 | 0.009061984 | 0.01347992 | 0.02199331 | 0.09977051 | LDC | C1C(C(OC1N2C=CC(=NC2=O)N)CO)O | 2.01 | 45 | 16.66667
65 | LDC-PLGA | 1 | 12000 | 0 | 68.5 | 13.78 | 0.1 | 0.0969 | 722.8916 | 0 | 234.343 | 32.34 | 3 | 2.58374 | 14.08976 | 0.009061984 | 0.01347992 | 0.02199331 | 0.2556713 | LDC | C1C(C(OC1N2C=CC(=NC2=O)N)CO)O | 2.01 | 45 | 16.66667
65 | LDC-PLGA | 1 | 12000 | 0 | 68.5 | 13.78 | 0.1 | 0.0969 | 722.8916 | 0 | 234.343 | 32.34 | 3 | 2.58374 | 20.09857 | 0.009061984 | 0.01347992 | 0.02199331 | 0.5120951 | LDC | C1C(C(OC1N2C=CC(=NC2=O)N)CO)O | 2.01 | 45 | 16.66667
65 | LDC-PLGA | 1 | 12000 | 0 | 68.5 | 13.78 | 0.1 | 0.0969 | 722.8916 | 0 | 234.343 | 32.34 | 3 | 2.58374 | 28.54069 | 0.009061984 | 0.01347992 | 0.02199331 | 0.7235996 | LDC | C1C(C(OC1N2C=CC(=NC2=O)N)CO)O | 2.01 | 45 | 16.66667
65 | LDC-PLGA | 1 | 12000 | 0 | 68.5 | 13.78 | 0.1 | 0.0969 | 722.8916 | 0 | 234.343 | 32.34 | 3 | 2.58374 | 35.77292 | 0.009061984 | 0.01347992 | 0.02199331 | 0.9240435 | LDC | C1C(C(OC1N2C=CC(=NC2=O)N)CO)O | 2.01 | 45 | 16.66667
65 | LDC-PLGA | 1 | 12000 | 0 | 68.5 | 13.78 | 0.1 | 0.0969 | 722.8916 | 0 | 234.343 | 32.34 | 3 | 2.58374 | 43.23765 | 0.009061984 | 0.01347992 | 0.02199331 | 0.9736278 | LDC | C1C(C(OC1N2C=CC(=NC2=O)N)CO)O | 2.01 | 45 | 16.66667
66 | LDC-PLGA | 1 | 12000 | 0 | 68.5 | 13.78 | 0.05 | 0.0593 | 750 | 0 | 234.343 | 32.34 | 3 | 2.58374 | 0 | 0.01539279 | 0.02199657 | 0.03493231 | 0 | LDC | C1C(C(OC1N2C=CC(=NC2=O)N)CO)O | 2.01 | 45 | 16.66667
66 | LDC-PLGA | 1 | 12000 | 0 | 68.5 | 13.78 | 0.05 | 0.0593 | 750 | 0 | 234.343 | 32.34 | 3 | 2.58374 | 0.6 | 0.01539279 | 0.02199657 | 0.03493231 | 0.02681004 | LDC | C1C(C(OC1N2C=CC(=NC2=O)N)CO)O | 2.01 | 45 | 16.66667
66 | LDC-PLGA | 1 | 12000 | 0 | 68.5 | 13.78 | 0.05 | 0.0593 | 750 | 0 | 234.343 | 32.34 | 3 | 2.58374 | 2 | 0.01539279 | 0.02199657 | 0.03493231 | 0.07507168 | LDC | C1C(C(OC1N2C=CC(=NC2=O)N)CO)O | 2.01 | 45 | 16.66667
66 | LDC-PLGA | 1 | 12000 | 0 | 68.5 | 13.78 | 0.05 | 0.0593 | 750 | 0 | 234.343 | 32.34 | 3 | 2.58374 | 5 | 0.01539279 | 0.02199657 | 0.03493231 | 0.1124373 | LDC | C1C(C(OC1N2C=CC(=NC2=O)N)CO)O | 2.01 | 45 | 16.66667
66 | LDC-PLGA | 1 | 12000 | 0 | 68.5 | 13.78 | 0.05 | 0.0593 | 750 | 0 | 234.343 | 32.34 | 3 | 2.58374 | 8 | 0.01539279 | 0.02199657 | 0.03493231 | 0.1820609 | LDC | C1C(C(OC1N2C=CC(=NC2=O)N)CO)O | 2.01 | 45 | 16.66667
66 | LDC-PLGA | 1 | 12000 | 0 | 68.5 | 13.78 | 0.05 | 0.0593 | 750 | 0 | 234.343 | 32.34 | 3 | 2.58374 | 13.8 | 0.01539279 | 0.02199657 | 0.03493231 | 0.5310036 | LDC | C1C(C(OC1N2C=CC(=NC2=O)N)CO)O | 2.01 | 45 | 16.66667
66 | LDC-PLGA | 1 | 12000 | 0 | 68.5 | 13.78 | 0.05 | 0.0593 | 750 | 0 | 234.343 | 32.34 | 3 | 2.58374 | 19.6 | 0.01539279 | 0.02199657 | 0.03493231 | 0.7079032 | LDC | C1C(C(OC1N2C=CC(=NC2=O)N)CO)O | 2.01 | 45 | 16.66667
66 | LDC-PLGA | 1 | 12000 | 0 | 68.5 | 13.78 | 0.05 | 0.0593 | 750 | 0 | 234.343 | 32.34 | 3 | 2.58374 | 28 | 0.01539279 | 0.02199657 | 0.03493231 | 0.8254301 | LDC | C1C(C(OC1N2C=CC(=NC2=O)N)CO)O | 2.01 | 45 | 16.66667
66 | LDC-PLGA | 1 | 12000 | 0 | 68.5 | 13.78 | 0.05 | 0.0593 | 750 | 0 | 234.343 | 32.34 | 3 | 2.58374 | 36.2 | 0.01539279 | 0.02199657 | 0.03493231 | 0.8408244 | LDC | C1C(C(OC1N2C=CC(=NC2=O)N)CO)O | 2.01 | 45 | 16.66667
66 | LDC-PLGA | 1 | 12000 | 0 | 68.5 | 13.78 | 0.05 | 0.0593 | 750 | 0 | 234.343 | 32.34 | 3 | 2.58374 | 50.2 | 0.01539279 | 0.02199657 | 0.03493231 | 0.8503226 | LDC | C1C(C(OC1N2C=CC(=NC2=O)N)CO)O | 2.01 | 45 | 16.66667
67 | LDC-PLGA | 1 | 12000 | 0 | 68.5 | 13.78 | 0.025 | 0.0278 | 740.7407 | 0 | 234.343 | 32.34 | 3 | 2.58374 | 0 | 0.007291952 | 0.01428575 | 0.02797417 | 0 | LDC | C1C(C(OC1N2C=CC(=NC2=O)N)CO)O | 2.01 | 45 | 16.66667
67 | LDC-PLGA | 1 | 12000 | 0 | 68.5 | 13.78 | 0.025 | 0.0278 | 740.7407 | 0 | 234.343 | 32.34 | 3 | 2.58374 | 0.6271777 | 0.007291952 | 0.01428575 | 0.02797417 | 0.01645056 | LDC | C1C(C(OC1N2C=CC(=NC2=O)N)CO)O | 2.01 | 45 | 16.66667
67 | LDC-PLGA | 1 | 12000 | 0 | 68.5 | 13.78 | 0.025 | 0.0278 | 740.7407 | 0 | 234.343 | 32.34 | 3 | 2.58374 | 2.299652 | 0.007291952 | 0.01428575 | 0.02797417 | 0.06578321 | LDC | C1C(C(OC1N2C=CC(=NC2=O)N)CO)O | 2.01 | 45 | 16.66667
67 | LDC-PLGA | 1 | 12000 | 0 | 68.5 | 13.78 | 0.025 | 0.0278 | 740.7407 | 0 | 234.343 | 32.34 | 3 | 2.58374 | 4.599303 | 0.007291952 | 0.01428575 | 0.02797417 | 0.1097085 | LDC | C1C(C(OC1N2C=CC(=NC2=O)N)CO)O | 2.01 | 45 | 16.66667
67 | LDC-PLGA | 1 | 12000 | 0 | 68.5 | 13.78 | 0.025 | 0.0278 | 740.7407 | 0 | 234.343 | 32.34 | 3 | 2.58374 | 5.853659 | 0.007291952 | 0.01428575 | 0.02797417 | 0.1426096 | LDC | C1C(C(OC1N2C=CC(=NC2=O)N)CO)O | 2.01 | 45 | 16.66667
67 | LDC-PLGA | 1 | 12000 | 0 | 68.5 | 13.78 | 0.025 | 0.0278 | 740.7407 | 0 | 234.343 | 32.34 | 3 | 2.58374 | 7.944251 | 0.007291952 | 0.01428575 | 0.02797417 | 0.1865159 | LDC | C1C(C(OC1N2C=CC(=NC2=O)N)CO)O | 2.01 | 45 | 16.66667
67 | LDC-PLGA | 1 | 12000 | 0 | 68.5 | 13.78 | 0.025 | 0.0278 | 740.7407 | 0 | 234.343 | 32.34 | 3 | 2.58374 | 14.00697 | 0.007291952 | 0.01428575 | 0.02797417 | 0.3837893 | LDC | C1C(C(OC1N2C=CC(=NC2=O)N)CO)O | 2.01 | 45 | 16.66667
67 | LDC-PLGA | 1 | 12000 | 0 | 68.5 | 13.78 | 0.025 | 0.0278 | 740.7407 | 0 | 234.343 | 32.34 | 3 | 2.58374 | 20.06969 | 0.007291952 | 0.01428575 | 0.02797417 | 0.6466366 | LDC | C1C(C(OC1N2C=CC(=NC2=O)N)CO)O | 2.01 | 45 | 16.66667
67 | LDC-PLGA | 1 | 12000 | 0 | 68.5 | 13.78 | 0.025 | 0.0278 | 740.7407 | 0 | 234.343 | 32.34 | 3 | 2.58374 | 27.1777 | 0.007291952 | 0.01428575 | 0.02797417 | 0.7401801 | LDC | C1C(C(OC1N2C=CC(=NC2=O)N)CO)O | 2.01 | 45 | 16.66667
67 | LDC-PLGA | 1 | 12000 | 0 | 68.5 | 13.78 | 0.025 | 0.0278 | 740.7407 | 0 | 234.343 | 32.34 | 3 | 2.58374 | 36.58537 | 0.007291952 | 0.01428575 | 0.02797417 | 0.7574304 | LDC | C1C(C(OC1N2C=CC(=NC2=O)N)CO)O | 2.01 | 45 | 16.66667
67 | LDC-PLGA | 1 | 12000 | 0 | 68.5 | 13.78 | 0.025 | 0.0278 | 740.7407 | 0 | 234.343 | 32.34 | 3 | 2.58374 | 43.69338 | 0.007291952 | 0.01428575 | 0.02797417 | 0.7799356 | LDC | C1C(C(OC1N2C=CC(=NC2=O)N)CO)O | 2.01 | 45 | 16.66667
67 | LDC-PLGA | 1 | 12000 | 0 | 68.5 | 13.78 | 0.025 | 0.0278 | 740.7407 | 0 | 234.343 | 32.34 | 3 | 2.58374 | 49.7561 | 0.007291952 | 0.01428575 | 0.02797417 | 0.7804878 | LDC | C1C(C(OC1N2C=CC(=NC2=O)N)CO)O | 2.01 | 45 | 16.66667
68 | LDC-PLGA | 1 | 48000 | 0 | 68.5 | 13.78 | 0.2 | 0.0124 | 1621.622 | 0 | 234.343 | 32.34 | 3 | 2.58374 | 0 | 0.02113552 | 0.03206963 | 0.05159675 | 0 | LDC | C1C(C(OC1N2C=CC(=NC2=O)N)CO)O | 2.01 | 45 | 4.166667
68 | LDC-PLGA | 1 | 48000 | 0 | 68.5 | 13.78 | 0.2 | 0.0124 | 1621.622 | 0 | 234.343 | 32.34 | 3 | 2.58374 | 0.5172414 | 0.02113552 | 0.03206963 | 0.05159675 | 0.04048876 | LDC | C1C(C(OC1N2C=CC(=NC2=O)N)CO)O | 2.01 | 45 | 4.166667
68 | LDC-PLGA | 1 | 48000 | 0 | 68.5 | 13.78 | 0.2 | 0.0124 | 1621.622 | 0 | 234.343 | 32.34 | 3 | 2.58374 | 1.034483 | 0.02113552 | 0.03206963 | 0.05159675 | 0.06293362 | LDC | C1C(C(OC1N2C=CC(=NC2=O)N)CO)O | 2.01 | 45 | 4.166667
68 | LDC-PLGA | 1 | 48000 | 0 | 68.5 | 13.78 | 0.2 | 0.0124 | 1621.622 | 0 | 234.343 | 32.34 | 3 | 2.58374 | 2.241379 | 0.02113552 | 0.03206963 | 0.05159675 | 0.07626592 | LDC | C1C(C(OC1N2C=CC(=NC2=O)N)CO)O | 2.01 | 45 | 4.166667
68 | LDC-PLGA | 1 | 48000 | 0 | 68.5 | 13.78 | 0.2 | 0.0124 | 1621.622 | 0 | 234.343 | 32.34 | 3 | 2.58374 | 4.482759 | 0.02113552 | 0.03206963 | 0.05159675 | 0.1029564 | LDC | C1C(C(OC1N2C=CC(=NC2=O)N)CO)O | 2.01 | 45 | 4.166667
68 | LDC-PLGA | 1 | 48000 | 0 | 68.5 | 13.78 | 0.2 | 0.0124 | 1621.622 | 0 | 234.343 | 32.34 | 3 | 2.58374 | 8.965517 | 0.02113552 | 0.03206963 | 0.05159675 | 0.1203013 | LDC | C1C(C(OC1N2C=CC(=NC2=O)N)CO)O | 2.01 | 45 | 4.166667
68 | LDC-PLGA | 1 | 48000 | 0 | 68.5 | 13.78 | 0.2 | 0.0124 | 1621.622 | 0 | 234.343 | 32.34 | 3 | 2.58374 | 14.65517 | 0.02113552 | 0.03206963 | 0.05159675 | 0.2050326 | LDC | C1C(C(OC1N2C=CC(=NC2=O)N)CO)O | 2.01 | 45 | 4.166667
68 | LDC-PLGA | 1 | 48000 | 0 | 68.5 | 13.78 | 0.2 | 0.0124 | 1621.622 | 0 | 234.343 | 32.34 | 3 | 2.58374 | 20.17241 | 0.02113552 | 0.03206963 | 0.05159675 | 0.2897898 | LDC | C1C(C(OC1N2C=CC(=NC2=O)N)CO)O | 2.01 | 45 | 4.166667
68 | LDC-PLGA | 1 | 48000 | 0 | 68.5 | 13.78 | 0.2 | 0.0124 | 1621.622 | 0 | 234.343 | 32.34 | 3 | 2.58374 | 28.27586 | 0.02113552 | 0.03206963 | 0.05159675 | 0.3471316 | LDC | C1C(C(OC1N2C=CC(=NC2=O)N)CO)O | 2.01 | 45 | 4.166667
68 | LDC-PLGA | 1 | 48000 | 0 | 68.5 | 13.78 | 0.2 | 0.0124 | 1621.622 | 0 | 234.343 | 32.34 | 3 | 2.58374 | 36.37931 | 0.02113552 | 0.03206963 | 0.05159675 | 0.3954644 | LDC | C1C(C(OC1N2C=CC(=NC2=O)N)CO)O | 2.01 | 45 | 4.166667
68 | LDC-PLGA | 1 | 48000 | 0 | 68.5 | 13.78 | 0.2 | 0.0124 | 1621.622 | 0 | 234.343 | 32.34 | 3 | 2.58374 | 43.27586 | 0.02113552 | 0.03206963 | 0.05159675 | 0.4710055 | LDC | C1C(C(OC1N2C=CC(=NC2=O)N)CO)O | 2.01 | 45 | 4.166667
68 | LDC-PLGA | 1 | 48000 | 0 | 68.5 | 13.78 | 0.2 | 0.0124 | 1621.622 | 0 | 234.343 | 32.34 | 3 | 2.58374 | 50.51724 | 0.02113552 | 0.03206963 | 0.05159675 | 0.5104587 | LDC | C1C(C(OC1N2C=CC(=NC2=O)N)CO)O | 2.01 | 45 | 4.166667
69 | LDC-PLGA | 1 | 48000 | 0 | 68.5 | 13.78 | 0.1 | 0.0069 | 1538.462 | 0 | 234.343 | 32.34 | 3 | 2.58374 | 0 | 0.0685027 | 0.08751864 | 0.123002 | 0 | LDC | C1C(C(OC1N2C=CC(=NC2=O)N)CO)O | 2.01 | 45 | 4.166667
69 | LDC-PLGA | 1 | 48000 | 0 | 68.5 | 13.78 | 0.1 | 0.0069 | 1538.462 | 0 | 234.343 | 32.34 | 3 | 2.58374 | 0.6320529 | 0.0685027 | 0.08751864 | 0.123002 | 0.1514329 | LDC | C1C(C(OC1N2C=CC(=NC2=O)N)CO)O | 2.01 | 45 | 4.166667
69 | LDC-PLGA | 1 | 48000 | 0 | 68.5 | 13.78 | 0.1 | 0.0069 | 1538.462 | 0 | 234.343 | 32.34 | 3 | 2.58374 | 2.323877 | 0.0685027 | 0.08751864 | 0.123002 | 0.2169471 | LDC | C1C(C(OC1N2C=CC(=NC2=O)N)CO)O | 2.01 | 45 | 4.166667
69 | LDC-PLGA | 1 | 48000 | 0 | 68.5 | 13.78 | 0.1 | 0.0069 | 1538.462 | 0 | 234.343 | 32.34 | 3 | 2.58374 | 4.542122 | 0.0685027 | 0.08751864 | 0.123002 | 0.2470634 | LDC | C1C(C(OC1N2C=CC(=NC2=O)N)CO)O | 2.01 | 45 | 4.166667
69 | LDC-PLGA | 1 | 48000 | 0 | 68.5 | 13.78 | 0.1 | 0.0069 | 1538.462 | 0 | 234.343 | 32.34 | 3 | 2.58374 | 7.962135 | 0.0685027 | 0.08751864 | 0.123002 | 0.2720281 | LDC | C1C(C(OC1N2C=CC(=NC2=O)N)CO)O | 2.01 | 45 | 4.166667
69 | LDC-PLGA | 1 | 48000 | 0 | 68.5 | 13.78 | 0.1 | 0.0069 | 1538.462 | 0 | 234.343 | 32.34 | 3 | 2.58374 | 13.94845 | 0.0685027 | 0.08751864 | 0.123002 | 0.3119282 | LDC | C1C(C(OC1N2C=CC(=NC2=O)N)CO)O | 2.01 | 45 | 4.166667
69 | LDC-PLGA | 1 | 48000 | 0 | 68.5 | 13.78 | 0.1 | 0.0069 | 1538.462 | 0 | 234.343 | 32.34 | 3 | 2.58374 | 19.74602 | 0.0685027 | 0.08751864 | 0.123002 | 0.4023493 | LDC | C1C(C(OC1N2C=CC(=NC2=O)N)CO)O | 2.01 | 45 | 4.166667
69 | LDC-PLGA | 1 | 48000 | 0 | 68.5 | 13.78 | 0.1 | 0.0069 | 1538.462 | 0 | 234.343 | 32.34 | 3 | 2.58374 | 27.94193 | 0.0685027 | 0.08751864 | 0.123002 | 0.497619 | LDC | C1C(C(OC1N2C=CC(=NC2=O)N)CO)O | 2.01 | 45 | 4.166667
69 | LDC-PLGA | 1 | 48000 | 0 | 68.5 | 13.78 | 0.1 | 0.0069 | 1538.462 | 0 | 234.343 | 32.34 | 3 | 2.58374 | 36.11533 | 0.0685027 | 0.08751864 | 0.123002 | 0.6585471 | LDC | C1C(C(OC1N2C=CC(=NC2=O)N)CO)O | 2.01 | 45 | 4.166667
69 | LDC-PLGA | 1 | 48000 | 0 | 68.5 | 13.78 | 0.1 | 0.0069 | 1538.462 | 0 | 234.343 | 32.34 | 3 | 2.58374 | 42.94669 | 0.0685027 | 0.08751864 | 0.123002 | 0.7337297 | LDC | C1C(C(OC1N2C=CC(=NC2=O)N)CO)O | 2.01 | 45 | 4.166667
69 | LDC-PLGA | 1 | 48000 | 0 | 68.5 | 13.78 | 0.1 | 0.0069 | 1538.462 | 0 | 234.343 | 32.34 | 3 | 2.58374 | 49.63953 | 0.0685027 | 0.08751864 | 0.123002 | 0.7129643 | LDC | C1C(C(OC1N2C=CC(=NC2=O)N)CO)O | 2.01 | 45 | 4.166667
70 | LDC-PLGA | 1 | 48000 | 0 | 68.5 | 13.78 | 0.05 | 0.0177 | 1363.636 | 0 | 234.343 | 32.34 | 3 | 2.58374 | 0 | 0.0463292 | 0.08491371 | 0.1480913 | 0 | LDC | C1C(C(OC1N2C=CC(=NC2=O)N)CO)O | 2.01 | 45 | 4.166667
70 | LDC-PLGA | 1 | 48000 | 0 | 68.5 | 13.78 | 0.05 | 0.0177 | 1363.636 | 0 | 234.343 | 32.34 | 3 | 2.58374 | 0.3448276 | 0.0463292 | 0.08491371 | 0.1480913 | 0.05853267 | LDC | C1C(C(OC1N2C=CC(=NC2=O)N)CO)O | 2.01 | 45 | 4.166667
70 | LDC-PLGA | 1 | 48000 | 0 | 68.5 | 13.78 | 0.05 | 0.0177 | 1363.636 | 0 | 234.343 | 32.34 | 3 | 2.58374 | 0.862069 | 0.0463292 | 0.08491371 | 0.1480913 | 0.1485451 | LDC | C1C(C(OC1N2C=CC(=NC2=O)N)CO)O | 2.01 | 45 | 4.166667
70 | LDC-PLGA | 1 | 48000 | 0 | 68.5 | 13.78 | 0.05 | 0.0177 | 1363.636 | 0 | 234.343 | 32.34 | 3 | 2.58374 | 1.551724 | 0.0463292 | 0.08491371 | 0.1480913 | 0.1844776 | LDC | C1C(C(OC1N2C=CC(=NC2=O)N)CO)O | 2.01 | 45 | 4.166667
70 | LDC-PLGA | 1 | 48000 | 0 | 68.5 | 13.78 | 0.05 | 0.0177 | 1363.636 | 0 | 234.343 | 32.34 | 3 | 2.58374 | 3.103448 | 0.0463292 | 0.08491371 | 0.1480913 | 0.2112716 | LDC | C1C(C(OC1N2C=CC(=NC2=O)N)CO)O | 2.01 | 45 | 4.166667
70 | LDC-PLGA | 1 | 48000 | 0 | 68.5 | 13.78 | 0.05 | 0.0177 | 1363.636 | 0 | 234.343 | 32.34 | 3 | 2.58374 | 4.827586 | 0.0463292 | 0.08491371 | 0.1480913 | 0.2605623 | LDC | C1C(C(OC1N2C=CC(=NC2=O)N)CO)O | 2.01 | 45 | 4.166667
70 | LDC-PLGA | 1 | 48000 | 0 | 68.5 | 13.78 | 0.05 | 0.0177 | 1363.636 | 0 | 234.343 | 32.34 | 3 | 2.58374 | 8.103448 | 0.0463292 | 0.08491371 | 0.1480913 | 0.300611 | LDC | C1C(C(OC1N2C=CC(=NC2=O)N)CO)O | 2.01 | 45 | 4.166667
70 | LDC-PLGA | 1 | 48000 | 0 | 68.5 | 13.78 | 0.05 | 0.0177 | 1363.636 | 0 | 234.343 | 32.34 | 3 | 2.58374 | 14.13793 | 0.0463292 | 0.08491371 | 0.1480913 | 0.443849 | LDC | C1C(C(OC1N2C=CC(=NC2=O)N)CO)O | 2.01 | 45 | 4.166667
70 | LDC-PLGA | 1 | 48000 | 0 | 68.5 | 13.78 | 0.05 | 0.0177 | 1363.636 | 0 | 234.343 | 32.34 | 3 | 2.58374 | 19.82759 | 0.0463292 | 0.08491371 | 0.1480913 | 0.5240758 | LDC | C1C(C(OC1N2C=CC(=NC2=O)N)CO)O | 2.01 | 45 | 4.166667
70 | LDC-PLGA | 1 | 48000 | 0 | 68.5 | 13.78 | 0.05 | 0.0177 | 1363.636 | 0 | 234.343 | 32.34 | 3 | 2.58374 | 28.10345 | 0.0463292 | 0.08491371 | 0.1480913 | 0.6354458 | LDC | C1C(C(OC1N2C=CC(=NC2=O)N)CO)O | 2.01 | 45 | 4.166667
70 | LDC-PLGA | 1 | 48000 | 0 | 68.5 | 13.78 | 0.05 | 0.0177 | 1363.636 | 0 | 234.343 | 32.34 | 3 | 2.58374 | 36.2069 | 0.0463292 | 0.08491371 | 0.1480913 | 0.7108056 | LDC | C1C(C(OC1N2C=CC(=NC2=O)N)CO)O | 2.01 | 45 | 4.166667
70 | LDC-PLGA | 1 | 48000 | 0 | 68.5 | 13.78 | 0.05 | 0.0177 | 1363.636 | 0 | 234.343 | 32.34 | 3 | 2.58374 | 42.06897 | 0.0463292 | 0.08491371 | 0.1480913 | 0.759475 | LDC | C1C(C(OC1N2C=CC(=NC2=O)N)CO)O | 2.01 | 45 | 4.166667
70 | LDC-PLGA | 1 | 48000 | 0 | 68.5 | 13.78 | 0.05 | 0.0177 | 1363.636 | 0 | 234.343 | 32.34 | 3 | 2.58374 | 49.82759 | 0.0463292 | 0.08491371 | 0.1480913 | 0.7988506 | LDC | C1C(C(OC1N2C=CC(=NC2=O)N)CO)O | 2.01 | 45 | 4.166667
71 | LDC-PLGA | 1 | 48000 | 0 | 68.5 | 13.78 | 0.025 | 0.0087 | 1395.349 | 0 | 234.343 | 32.34 | 3 | 2.58374 | 0 | 0.04389343 | 0.08145423 | 0.147455 | 0 | LDC | C1C(C(OC1N2C=CC(=NC2=O)N)CO)O | 2.01 | 45 | 4.166667
71 | LDC-PLGA | 1 | 48000 | 0 | 68.5 | 13.78 | 0.025 | 0.0087 | 1395.349 | 0 | 234.343 | 32.34 | 3 | 2.58374 | 0.1610436 | 0.04389343 | 0.08145423 | 0.147455 | 0.02520996 | LDC | C1C(C(OC1N2C=CC(=NC2=O)N)CO)O | 2.01 | 45 | 4.166667
71 | LDC-PLGA | 1 | 48000 | 0 | 68.5 | 13.78 | 0.025 | 0.0087 | 1395.349 | 0 | 234.343 | 32.34 | 3 | 2.58374 | 0.6441744 | 0.04389343 | 0.08145423 | 0.147455 | 0.1160784 | LDC | C1C(C(OC1N2C=CC(=NC2=O)N)CO)O | 2.01 | 45 | 4.166667
71 | LDC-PLGA | 1 | 48000 | 0 | 68.5 | 13.78 | 0.025 | 0.0087 | 1395.349 | 0 | 234.343 | 32.34 | 3 | 2.58374 | 1.641606 | 0.04389343 | 0.08145423 | 0.147455 | 0.2069035 | LDC | C1C(C(OC1N2C=CC(=NC2=O)N)CO)O | 2.01 | 45 | 4.166667
71 | LDC-PLGA | 1 | 48000 | 0 | 68.5 | 13.78 | 0.025 | 0.0087 | 1395.349 | 0 | 234.343 | 32.34 | 3 | 2.58374 | 3.840803 | 0.04389343 | 0.08145423 | 0.147455 | 0.292577 | LDC | C1C(C(OC1N2C=CC(=NC2=O)N)CO)O | 2.01 | 45 | 4.166667
71 | LDC-PLGA | 1 | 48000 | 0 | 68.5 | 13.78 | 0.025 | 0.0087 | 1395.349 | 0 | 234.343 | 32.34 | 3 | 2.58374 | 8.26171 | 0.04389343 | 0.08145423 | 0.147455 | 0.3982655 | LDC | C1C(C(OC1N2C=CC(=NC2=O)N)CO)O | 2.01 | 45 | 4.166667
71 | LDC-PLGA | 1 | 48000 | 0 | 68.5 | 13.78 | 0.025 | 0.0087 | 1395.349 | 0 | 234.343 | 32.34 | 3 | 2.58374 | 14.05062 | 0.04389343 | 0.08145423 | 0.147455 | 0.5139398 | LDC | C1C(C(OC1N2C=CC(=NC2=O)N)CO)O | 2.01 | 45 | 4.166667
71 | LDC-PLGA | 1 | 48000 | 0 | 68.5 | 13.78 | 0.025 | 0.0087 | 1395.349 | 0 | 234.343 | 32.34 | 3 | 2.58374 | 19.83953 | 0.04389343 | 0.08145423 | 0.147455 | 0.6296141 | LDC | C1C(C(OC1N2C=CC(=NC2=O)N)CO)O | 2.01 | 45 | 4.166667
71 | LDC-PLGA | 1 | 48000 | 0 | 68.5 | 13.78 | 0.025 | 0.0087 | 1395.349 | 0 | 234.343 | 32.34 | 3 | 2.58374 | 27.35663 | 0.04389343 | 0.08145423 | 0.147455 | 0.704739 | LDC | C1C(C(OC1N2C=CC(=NC2=O)N)CO)O | 2.01 | 45 | 4.166667
71 | LDC-PLGA | 1 | 48000 | 0 | 68.5 | 13.78 | 0.025 | 0.0087 | 1395.349 | 0 | 234.343 | 32.34 | 3 | 2.58374 | 36.0755 | 0.04389343 | 0.08145423 | 0.147455 | 0.7747121 | LDC | C1C(C(OC1N2C=CC(=NC2=O)N)CO)O | 2.01 | 45 | 4.166667
71 | LDC-PLGA | 1 | 48000 | 0 | 68.5 | 13.78 | 0.025 | 0.0087 | 1395.349 | 0 | 234.343 | 32.34 | 3 | 2.58374 | 43.24973 | 0.04389343 | 0.08145423 | 0.147455 | 0.8498658 | LDC | C1C(C(OC1N2C=CC(=NC2=O)N)CO)O | 2.01 | 45 | 4.166667
71 | LDC-PLGA | 1 | 48000 | 0 | 68.5 | 13.78 | 0.025 | 0.0087 | 1395.349 | 0 | 234.343 | 32.34 | 3 | 2.58374 | 49.75382 | 0.04389343 | 0.08145423 | 0.147455 | 0.8796213 | LDC | C1C(C(OC1N2C=CC(=NC2=O)N)CO)O | 2.01 | 45 | 4.166667
131 | LDC-PLGA | 1 | 46000 | 0 | 68.5 | 13.78 | 0.046 | 0.04 | 428.5714 | 0 | 234.343 | 32.34 | 3 | 2.58374 | 0 | 0.100266 | 0.1307054 | 0.1891655 | 0 | LDC | C1C(C(OC1N2C=CC(=NC2=O)N)CO)O | 2.01 | 45 | 4.347826
131 | LDC-PLGA | 1 | 46000 | 0 | 68.5 | 13.78 | 0.046 | 0.04 | 428.5714 | 0 | 234.343 | 32.34 | 3 | 2.58374 | 0.879348 | 0.100266 | 0.1307054 | 0.1891655 | 0.271062 | LDC | C1C(C(OC1N2C=CC(=NC2=O)N)CO)O | 2.01 | 45 | 4.347826
131 | LDC-PLGA | 1 | 46000 | 0 | 68.5 | 13.78 | 0.046 | 0.04 | 428.5714 | 0 | 234.343 | 32.34 | 3 | 2.58374 | 3.09032 | 0.100266 | 0.1307054 | 0.1891655 | 0.380952 | LDC | C1C(C(OC1N2C=CC(=NC2=O)N)CO)O | 2.01 | 45 | 4.347826
131 | LDC-PLGA | 1 | 46000 | 0 | 68.5 | 13.78 | 0.046 | 0.04 | 428.5714 | 0 | 234.343 | 32.34 | 3 | 2.58374 | 6.58183 | 0.100266 | 0.1307054 | 0.1891655 | 0.604396 | LDC | C1C(C(OC1N2C=CC(=NC2=O)N)CO)O | 2.01 | 45 | 4.347826
131 | LDC-PLGA | 1 | 46000 | 0 | 68.5 | 13.78 | 0.046 | 0.04 | 428.5714 | 0 | 234.343 | 32.34 | 3 | 2.58374 | 9.72527 | 0.100266 | 0.1307054 | 0.1891655 | 0.699634 | LDC | C1C(C(OC1N2C=CC(=NC2=O)N)CO)O | 2.01 | 45 | 4.347826
131 | LDC-PLGA | 1 | 46000 | 0 | 68.5 | 13.78 | 0.046 | 0.04 | 428.5714 | 0 | 234.343 | 32.34 | 3 | 2.58374 | 11.7605 | 0.100266 | 0.1307054 | 0.1891655 | 0.754579 | LDC | C1C(C(OC1N2C=CC(=NC2=O)N)CO)O | 2.01 | 45 | 4.347826
131 | LDC-PLGA | 1 | 46000 | 0 | 68.5 | 13.78 | 0.046 | 0.04 | 428.5714 | 0 | 234.343 | 32.34 | 3 | 2.58374 | 13.9858 | 0.100266 | 0.1307054 | 0.1891655 | 0.787546 | LDC | C1C(C(OC1N2C=CC(=NC2=O)N)CO)O | 2.01 | 45 | 4.347826
131 | LDC-PLGA | 1 | 46000 | 0 | 68.5 | 13.78 | 0.046 | 0.04 | 428.5714 | 0 | 234.343 | 32.34 | 3 | 2.58374 | 18.8076 | 0.100266 | 0.1307054 | 0.1891655 | 0.857143 | LDC | C1C(C(OC1N2C=CC(=NC2=O)N)CO)O | 2.01 | 45 | 4.347826
131 | LDC-PLGA | 1 | 46000 | 0 | 68.5 | 13.78 | 0.046 | 0.04 | 428.5714 | 0 | 234.343 | 32.34 | 3 | 2.58374 | 20.6637 | 0.100266 | 0.1307054 | 0.1891655 | 0.875458 | LDC | C1C(C(OC1N2C=CC(=NC2=O)N)CO)O | 2.01 | 45 | 4.347826
131 | LDC-PLGA | 1 | 46000 | 0 | 68.5 | 13.78 | 0.046 | 0.04 | 428.5714 | 0 | 234.343 | 32.34 | 3 | 2.58374 | 27.9014 | 0.100266 | 0.1307054 | 0.1891655 | 0.952381 | LDC | C1C(C(OC1N2C=CC(=NC2=O)N)CO)O | 2.01 | 45 | 4.347826
131 | LDC-PLGA | 1 | 46000 | 0 | 68.5 | 13.78 | 0.046 | 0.04 | 428.5714 | 0 | 234.343 | 32.34 | 3 | 2.58374 | 34.7734 | 0.100266 | 0.1307054 | 0.1891655 | 0.996337 | LDC | C1C(C(OC1N2C=CC(=NC2=O)N)CO)O | 2.01 | 45 | 4.347826
131 | LDC-PLGA | 1 | 46000 | 0 | 68.5 | 13.78 | 0.046 | 0.04 | 428.5714 | 0 | 234.343 | 32.34 | 3 | 2.58374 | 41.8361 | 0.100266 | 0.1307054 | 0.1891655 | 1.01465 | LDC | C1C(C(OC1N2C=CC(=NC2=O)N)CO)O | 2.01 | 45 | 4.347826
132 | LDC-PLGA | 1 | 46000 | 0 | 68.5 | 13.78 | 0.046 | 0.04 | 125 | 0 | 234.343 | 32.34 | 3 | 2.58374 | 0 | 0.03805246 | 0.07020213 | 0.1317801 | 0 | LDC | C1C(C(OC1N2C=CC(=NC2=O)N)CO)O | 2.01 | 45 | 4.347826
132 | LDC-PLGA | 1 | 46000 | 0 | 68.5 | 13.78 | 0.046 | 0.04 | 125 | 0 | 234.343 | 32.34 | 3 | 2.58374 | 0.185269 | 0.03805246 | 0.07020213 | 0.1317801 | 0.003663 | LDC | C1C(C(OC1N2C=CC(=NC2=O)N)CO)O | 2.01 | 45 | 4.347826
132 | LDC-PLGA | 1 | 46000 | 0 | 68.5 | 13.78 | 0.046 | 0.04 | 125 | 0 | 234.343 | 32.34 | 3 | 2.58374 | 0.89842 | 0.03805246 | 0.07020213 | 0.1317801 | 0.168498 | LDC | C1C(C(OC1N2C=CC(=NC2=O)N)CO)O | 2.01 | 45 | 4.347826
132 | LDC-PLGA | 1 | 46000 | 0 | 68.5 | 13.78 | 0.046 | 0.04 | 125 | 0 | 234.343 | 32.34 | 3 | 2.58374 | 2.73408 | 0.03805246 | 0.07020213 | 0.1317801 | 0.296703 | LDC | C1C(C(OC1N2C=CC(=NC2=O)N)CO)O | 2.01 | 45 | 4.347826
132 | LDC-PLGA | 1 | 46000 | 0 | 68.5 | 13.78 | 0.046 | 0.04 | 125 | 0 | 234.343 | 32.34 | 3 | 2.58374 | 6.77186 | 0.03805246 | 0.07020213 | 0.1317801 | 0.582418 | LDC | C1C(C(OC1N2C=CC(=NC2=O)N)CO)O | 2.01 | 45 | 4.347826
132 | LDC-PLGA | 1 | 46000 | 0 | 68.5 | 13.78 | 0.046 | 0.04 | 125 | 0 | 234.343 | 32.34 | 3 | 2.58374 | 9.91736 | 0.03805246 | 0.07020213 | 0.1317801 | 0.666667 | LDC | C1C(C(OC1N2C=CC(=NC2=O)N)CO)O | 2.01 | 45 | 4.347826
132 | LDC-PLGA | 1 | 46000 | 0 | 68.5 | 13.78 | 0.046 | 0.04 | 125 | 0 | 234.343 | 32.34 | 3 | 2.58374 | 11.7646 | 0.03805246 | 0.07020213 | 0.1317801 | 0.732601 | LDC | C1C(C(OC1N2C=CC(=NC2=O)N)CO)O | 2.01 | 45 | 4.347826
132 | LDC-PLGA | 1 | 46000 | 0 | 68.5 | 13.78 | 0.046 | 0.04 | 125 | 0 | 234.343 | 32.34 | 3 | 2.58374 | 14.1758 | 0.03805246 | 0.07020213 | 0.1317801 | 0.765568 | LDC | C1C(C(OC1N2C=CC(=NC2=O)N)CO)O | 2.01 | 45 | 4.347826
132 | LDC-PLGA | 1 | 46000 | 0 | 68.5 | 13.78 | 0.046 | 0.04 | 125 | 0 | 234.343 | 32.34 | 3 | 2.58374 | 18.6182 | 0.03805246 | 0.07020213 | 0.1317801 | 0.875458 | LDC | C1C(C(OC1N2C=CC(=NC2=O)N)CO)O | 2.01 | 45 | 4.347826
132 | LDC-PLGA | 1 | 46000 | 0 | 68.5 | 13.78 | 0.046 | 0.04 | 125 | 0 | 234.343 | 32.34 | 3 | 2.58374 | 20.6596 | 0.03805246 | 0.07020213 | 0.1317801 | 0.897436 | LDC | C1C(C(OC1N2C=CC(=NC2=O)N)CO)O | 2.01 | 45 | 4.347826
132 | LDC-PLGA | 1 | 46000 | 0 | 68.5 | 13.78 | 0.046 | 0.04 | 125 | 0 | 234.343 | 32.34 | 3 | 2.58374 | 27.9048 | 0.03805246 | 0.07020213 | 0.1317801 | 0.934066 | LDC | C1C(C(OC1N2C=CC(=NC2=O)N)CO)O | 2.01 | 45 | 4.347826
132 | LDC-PLGA | 1 | 46000 | 0 | 68.5 | 13.78 | 0.046 | 0.04 | 125 | 0 | 234.343 | 32.34 | 3 | 2.58374 | 34.7768 | 0.03805246 | 0.07020213 | 0.1317801 | 0.978022 | LDC | C1C(C(OC1N2C=CC(=NC2=O)N)CO)O | 2.01 | 45 | 4.347826
132 | LDC-PLGA | 1 | 46000 | 0 | 68.5 | 13.78 | 0.046 | 0.04 | 125 | 0 | 234.343 | 32.34 | 3 | 2.58374 | 41.6536 | 0.03805246 | 0.07020213 | 0.1317801 | 0.996337 | LDC | C1C(C(OC1N2C=CC(=NC2=O)N)CO)O | 2.01 | 45 | 4.347826
133 | LDC-PLGA | 1 | 46000 | 0 | 68.5 | 13.78 | 0.046 | 0.04 | 81.08108 | 0 | 234.343 | 32.34 | 3 | 2.58374 | 0 | 0.05005457 | 0.07124293 | 0.1126495 | 0 | LDC | C1C(C(OC1N2C=CC(=NC2=O)N)CO)O | 2.01 | 45 | 4.347826
133 | LDC-PLGA | 1 | 46000 | 0 | 68.5 | 13.78 | 0.046 | 0.04 | 81.08108 | 0 | 234.343 | 32.34 | 3 | 2.58374 | 0.902507 | 0.05005457 | 0.07124293 | 0.1126495 | 0.14652 | LDC | C1C(C(OC1N2C=CC(=NC2=O)N)CO)O | 2.01 | 45 | 4.347826
133 | LDC-PLGA | 1 | 46000 | 0 | 68.5 | 13.78 | 0.046 | 0.04 | 81.08108 | 0 | 234.343 | 32.34 | 3 | 2.58374 | 2.92889 | 0.05005457 | 0.07124293 | 0.1126495 | 0.249084 | LDC | C1C(C(OC1N2C=CC(=NC2=O)N)CO)O | 2.01 | 45 | 4.347826
133 | LDC-PLGA | 1 | 46000 | 0 | 68.5 | 13.78 | 0.046 | 0.04 | 81.08108 | 0 | 234.343 | 32.34 | 3 | 2.58374 | 6.9728 | 0.05005457 | 0.07124293 | 0.1126495 | 0.501832 | LDC | C1C(C(OC1N2C=CC(=NC2=O)N)CO)O | 2.01 | 45 | 4.347826
133 | LDC-PLGA | 1 | 46000 | 0 | 68.5 | 13.78 | 0.046 | 0.04 | 81.08108 | 0 | 234.343 | 32.34 | 3 | 2.58374 | 9.9228 | 0.05005457 | 0.07124293 | 0.1126495 | 0.637363 | LDC | C1C(C(OC1N2C=CC(=NC2=O)N)CO)O | 2.01 | 45 | 4.347826
133 | LDC-PLGA | 1 | 46000 | 0 | 68.5 | 13.78 | 0.046 | 0.04 | 81.08108 | 0 | 234.343 | 32.34 | 3 | 2.58374 | 11.9587 | 0.05005457 | 0.07124293 | 0.1126495 | 0.688645 | LDC | C1C(C(OC1N2C=CC(=NC2=O)N)CO)O | 2.01 | 45 | 4.347826
133 | LDC-PLGA | 1 | 46000 | 0 | 68.5 | 13.78 | 0.046 | 0.04 | 81.08108 | 0 | 234.343 | 32.34 | 3 | 2.58374 | 13.9967 | 0.05005457 | 0.07124293 | 0.1126495 | 0.728938 | LDC | C1C(C(OC1N2C=CC(=NC2=O)N)CO)O | 2.01 | 45 | 4.347826
133 | LDC-PLGA | 1 | 46000 | 0 | 68.5 | 13.78 | 0.046 | 0.04 | 81.08108 | 0 | 234.343 | 32.34 | 3 | 2.58374 | 18.8076 | 0.05005457 | 0.07124293 | 0.1126495 | 0.857143 | LDC | C1C(C(OC1N2C=CC(=NC2=O)N)CO)O | 2.01 | 45 | 4.347826
133 | LDC-PLGA | 1 | 46000 | 0 | 68.5 | 13.78 | 0.046 | 0.04 | 81.08108 | 0 | 234.343 | 32.34 | 3 | 2.58374 | 21.0349 | 0.05005457 | 0.07124293 | 0.1126495 | 0.879121 | LDC | C1C(C(OC1N2C=CC(=NC2=O)N)CO)O | 2.01 | 45 | 4.347826
133 | LDC-PLGA | 1 | 46000 | 0 | 68.5 | 13.78 | 0.046 | 0.04 | 81.08108 | 0 | 234.343 | 32.34 | 3 | 2.58374 | 27.7168 | 0.05005457 | 0.07124293 | 0.1126495 | 0.945055 | LDC | C1C(C(OC1N2C=CC(=NC2=O)N)CO)O | 2.01 | 45 | 4.347826
133 | LDC-PLGA | 1 | 46000 | 0 | 68.5 | 13.78 | 0.046 | 0.04 | 81.08108 | 0 | 234.343 | 32.34 | 3 | 2.58374 | 34.96 | 0.05005457 | 0.07124293 | 0.1126495 | 0.992674 | LDC | C1C(C(OC1N2C=CC(=NC2=O)N)CO)O | 2.01 | 45 | 4.347826
133 | LDC-PLGA | 1 | 46000 | 0 | 68.5 | 13.78 | 0.046 | 0.04 | 81.08108 | 0 | 234.343 | 32.34 | 3 | 2.58374 | 42.0221 | 0.05005457 | 0.07124293 | 0.1126495 | 1.01465 | LDC | C1C(C(OC1N2C=CC(=NC2=O)N)CO)O | 2.01 | 45 | 4.347826
134 | LDC-PLGA | 1 | 46000 | 0 | 68.5 | 13.78 | 0.046 | 0.04 | 56.60377 | 0 | 234.343 | 32.34 | 3 | 2.58374 | 0 | 0.03676212 | 0.06231997 | 0.1115588 | 0 | LDC | C1C(C(OC1N2C=CC(=NC2=O)N)CO)O | 2.01 | 45 | 4.347826
134 | LDC-PLGA | 1 | 46000 | 0 | 68.5 | 13.78 | 0.046 | 0.04 | 56.60377 | 0 | 234.343 | 32.34 | 3 | 2.58374 | 0.184588 | 0.03676212 | 0.06231997 | 0.1115588 | 0.00732601 | LDC | C1C(C(OC1N2C=CC(=NC2=O)N)CO)O | 2.01 | 45 | 4.347826
134 | LDC-PLGA | 1 | 46000 | 0 | 68.5 | 13.78 | 0.046 | 0.04 | 56.60377 | 0 | 234.343 | 32.34 | 3 | 2.58374 | 0.901144 | 0.03676212 | 0.06231997 | 0.1115588 | 0.153846 | LDC | C1C(C(OC1N2C=CC(=NC2=O)N)CO)O | 2.01 | 45 | 4.347826
134 | LDC-PLGA | 1 | 46000 | 0 | 68.5 | 13.78 | 0.046 | 0.04 | 56.60377 | 0 | 234.343 | 32.34 | 3 | 2.58374 | 2.92753 | 0.03676212 | 0.06231997 | 0.1115588 | 0.25641 | LDC | C1C(C(OC1N2C=CC(=NC2=O)N)CO)O | 2.01 | 45 | 4.347826
134 | LDC-PLGA | 1 | 46000 | 0 | 68.5 | 13.78 | 0.046 | 0.04 | 56.60377 | 0 | 234.343 | 32.34 | 3 | 2.58374 | 6.97144 | 0.03676212 | 0.06231997 | 0.1115588 | 0.509158 | LDC | C1C(C(OC1N2C=CC(=NC2=O)N)CO)O | 2.01 | 45 | 4.347826
134 | LDC-PLGA | 1 | 46000 | 0 | 68.5 | 13.78 | 0.046 | 0.04 | 56.60377 | 0 | 234.343 | 32.34 | 3 | 2.58374 | 9.92212 | 0.03676212 | 0.06231997 | 0.1115588 | 0.641026 | LDC | C1C(C(OC1N2C=CC(=NC2=O)N)CO)O | 2.01 | 45 | 4.347826
134 | LDC-PLGA | 1 | 46000 | 0 | 68.5 | 13.78 | 0.046 | 0.04 | 56.60377 | 0 | 234.343 | 32.34 | 3 | 2.58374 | 11.7694 | 0.03676212 | 0.06231997 | 0.1115588 | 0.70696 | LDC | C1C(C(OC1N2C=CC(=NC2=O)N)CO)O | 2.01 | 45 | 4.347826
134 | LDC-PLGA | 1 | 46000 | 0 | 68.5 | 13.78 | 0.046 | 0.04 | 56.60377 | 0 | 234.343 | 32.34 | 3 | 2.58374 | 14.184 | 0.03676212 | 0.06231997 | 0.1115588 | 0.721612 | LDC | C1C(C(OC1N2C=CC(=NC2=O)N)CO)O | 2.01 | 45 | 4.347826
134 | LDC-PLGA | 1 | 46000 | 0 | 68.5 | 13.78 | 0.046 | 0.04 | 56.60377 | 0 | 234.343 | 32.34 | 3 | 2.58374 | 18.811 | 0.03676212 | 0.06231997 | 0.1115588 | 0.838828 | LDC | C1C(C(OC1N2C=CC(=NC2=O)N)CO)O | 2.01 | 45 | 4.347826
134 | LDC-PLGA | 1 | 46000 | 0 | 68.5 | 13.78 | 0.046 | 0.04 | 56.60377 | 0 | 234.343 | 32.34 | 3 | 2.58374 | 20.6677 | 0.03676212 | 0.06231997 | 0.1115588 | 0.85348 | LDC | C1C(C(OC1N2C=CC(=NC2=O)N)CO)O | 2.01 | 45 | 4.347826
134 | LDC-PLGA | 1 | 46000 | 0 | 68.5 | 13.78 | 0.046 | 0.04 | 56.60377 | 0 | 234.343 | 32.34 | 3 | 2.58374 | 27.7175 | 0.03676212 | 0.06231997 | 0.1115588 | 0.941392 | LDC | C1C(C(OC1N2C=CC(=NC2=O)N)CO)O | 2.01 | 45 | 4.347826
134 | LDC-PLGA | 1 | 46000 | 0 | 68.5 | 13.78 | 0.046 | 0.04 | 56.60377 | 0 | 234.343 | 32.34 | 3 | 2.58374 | 34.7741 | 0.03676212 | 0.06231997 | 0.1115588 | 0.992674 | LDC | C1C(C(OC1N2C=CC(=NC2=O)N)CO)O | 2.01 | 45 | 4.347826
134 | LDC-PLGA | 1 | 46000 | 0 | 68.5 | 13.78 | 0.046 | 0.04 | 56.60377 | 0 | 234.343 | 32.34 | 3 | 2.58374 | 41.8334 | 0.03676212 | 0.06231997 | 0.1115588 | 1.0293 | LDC | C1C(C(OC1N2C=CC(=NC2=O)N)CO)O | 2.01 | 45 | 4.347826
115 | LPA-PLGA | 1 | 12000 | 0 | 152.5 | 9.49 | 0.2514286 | 0.2 | 217.3913 | 0.01 | 1269.473 | 466.34 | 30 | -1.13753 | 0 | 0.108601 | 0.124077 | 0.1540111 | 0 | LPA | CCCCCCCCC=CCCCCCCCC(=O)OCC(COP(=O)(O)O)O | 2.01 | 45 | 16.66667
115 | LPA-PLGA | 1 | 12000 | 0 | 152.5 | 9.49 | 0.2514286 | 0.2 | 217.3913 | 0.01 | 1269.473 | 466.34 | 30 | -1.13753 | 1.07143 | 0.108601 | 0.124077 | 0.1540111 | 0.271972 | LPA | CCCCCCCCC=CCCCCCCCC(=O)OCC(COP(=O)(O)O)O | 2.01 | 45 | 16.66667
115 | LPA-PLGA | 1 | 12000 | 0 | 152.5 | 9.49 | 0.2514286 | 0.2 | 217.3913 | 0.01 | 1269.473 | 466.34 | 30 | -1.13753 | 4.01786 | 0.108601 | 0.124077 | 0.1540111 | 0.318281 | LPA | CCCCCCCCC=CCCCCCCCC(=O)OCC(COP(=O)(O)O)O | 2.01 | 45 | 16.66667
115 | LPA-PLGA | 1 | 12000 | 0 | 152.5 | 9.49 | 0.2514286 | 0.2 | 217.3913 | 0.01 | 1269.473 | 466.34 | 30 | -1.13753 | 6.96429 | 0.108601 | 0.124077 | 0.1540111 | 0.36459 | LPA | CCCCCCCCC=CCCCCCCCC(=O)OCC(COP(=O)(O)O)O | 2.01 | 45 | 16.66667
115 | LPA-PLGA | 1 | 12000 | 0 | 152.5 | 9.49 | 0.2514286 | 0.2 | 217.3913 | 0.01 | 1269.473 | 466.34 | 30 | -1.13753 | 14.1964 | 0.108601 | 0.124077 | 0.1540111 | 0.46192 | LPA | CCCCCCCCC=CCCCCCCCC(=O)OCC(COP(=O)(O)O)O | 2.01 | 45 | 16.66667
115 | LPA-PLGA | 1 | 12000 | 0 | 152.5 | 9.49 | 0.2514286 | 0.2 | 217.3913 | 0.01 | 1269.473 | 466.34 | 30 | -1.13753 | 21.1607 | 0.108601 | 0.124077 | 0.1540111 | 0.642178 | LPA | CCCCCCCCC=CCCCCCCCC(=O)OCC(COP(=O)(O)O)O | 2.01 | 45 | 16.66667
115 | LPA-PLGA | 1 | 12000 | 0 | 152.5 | 9.49 | 0.2514286 | 0.2 | 217.3913 | 0.01 | 1269.473 | 466.34 | 30 | -1.13753 | 25.1786 | 0.108601 | 0.124077 | 0.1540111 | 0.785344 | LPA | CCCCCCCCC=CCCCCCCCC(=O)OCC(COP(=O)(O)O)O | 2.01 | 45 | 16.66667
115 | LPA-PLGA | 1 | 12000 | 0 | 152.5 | 9.49 | 0.2514286 | 0.2 | 217.3913 | 0.01 | 1269.473 | 466.34 | 30 | -1.13753 | 28.125 | 0.108601 | 0.124077 | 0.1540111 | 0.896169 | LPA | CCCCCCCCC=CCCCCCCCC(=O)OCC(COP(=O)(O)O)O | 2.01 | 45 | 16.66667
115 | LPA-PLGA | 1 | 12000 | 0 | 152.5 | 9.49 | 0.2514286 | 0.2 | 217.3913 | 0.01 | 1269.473 | 466.34 | 30 | -1.13753 | 32.9464 | 0.108601 | 0.124077 | 0.1540111 | 0.956447 | LPA | CCCCCCCCC=CCCCCCCCC(=O)OCC(COP(=O)(O)O)O | 2.01 | 45 | 16.66667
115 | LPA-PLGA | 1 | 12000 | 0 | 152.5 | 9.49 | 0.2514286 | 0.2 | 217.3913 | 0.01 | 1269.473 | 466.34 | 30 | -1.13753 | 39.9107 | 0.108601 | 0.124077 | 0.1540111 | 0.984632 | LPA | CCCCCCCCC=CCCCCCCCC(=O)OCC(COP(=O)(O)O)O | 2.01 | 45 | 16.66667
115 | LPA-PLGA | 1 | 12000 | 0 | 152.5 | 9.49 | 0.2514286 | 0.2 | 217.3913 | 0.01 | 1269.473 | 466.34 | 30 | -1.13753 | 45 | 0.108601 | 0.124077 | 0.1540111 | 0.989631 | LPA | CCCCCCCCC=CCCCCCCCC(=O)OCC(COP(=O)(O)O)O | 2.01 | 45 | 16.66667
115 | LPA-PLGA | 1 | 12000 | 0 | 152.5 | 9.49 | 0.2514286 | 0.2 | 217.3913 | 0.01 | 1269.473 | 466.34 | 30 | -1.13753 | 49.0179 | 0.108601 | 0.124077 | 0.1540111 | 0.994548 | LPA | CCCCCCCCC=CCCCCCCCC(=O)OCC(COP(=O)(O)O)O | 2.01 | 45 | 16.66667
115 | LPA-PLGA | 1 | 12000 | 0 | 152.5 | 9.49 | 0.2514286 | 0.2 | 217.3913 | 0.01 | 1269.473 | 466.34 | 30 | -1.13753 | 51.9643 | 0.108601 | 0.124077 | 0.1540111 | 1.00399 | LPA | CCCCCCCCC=CCCCCCCCC(=O)OCC(COP(=O)(O)O)O | 2.01 | 45 | 16.66667
115 | LPA-PLGA | 1 | 12000 | 0 | 152.5 | 9.49 | 0.2514286 | 0.2 | 217.3913 | 0.01 | 1269.473 | 466.34 | 30 | -1.13753 | 55.9821 | 0.108601 | 0.124077 | 0.1540111 | 1.0043 | LPA | CCCCCCCCC=CCCCCCCCC(=O)OCC(COP(=O)(O)O)O | 2.01 | 45 | 16.66667
116 | LPA-PLGA | 1 | 25000 | 0 | 152.5 | 9.49 | 0.2514286 | 0.2 | 217.3913 | 0.01 | 1269.473 | 466.34 | 30 | -1.13753 | 0 | 0.08589778 | 0.09539138 | 0.1138934 | 0 | LPA | CCCCCCCCC=CCCCCCCCC(=O)OCC(COP(=O)(O)O)O | 2.01 | 45 | 8
116 | LPA-PLGA | 1 | 25000 | 0 | 152.5 | 9.49 | 0.2514286 | 0.2 | 217.3913 | 0.01 | 1269.473 | 466.34 | 30 | -1.13753 | 1.07623 | 0.08589778 | 0.09539138 | 0.1138934 | 0.206422 | LPA | CCCCCCCCC=CCCCCCCCC(=O)OCC(COP(=O)(O)O)O | 2.01 | 45 | 8
116 | LPA-PLGA | 1 | 25000 | 0 | 152.5 | 9.49 | 0.2514286 | 0.2 | 217.3913 | 0.01 | 1269.473 | 466.34 | 30 | -1.13753 | 4.03587 | 0.08589778 | 0.09539138 | 0.1138934 | 0.224771 | LPA | CCCCCCCCC=CCCCCCCCC(=O)OCC(COP(=O)(O)O)O | 2.01 | 45 | 8
116 | LPA-PLGA | 1 | 25000 | 0 | 152.5 | 9.49 | 0.2514286 | 0.2 | 217.3913 | 0.01 | 1269.473 | 466.34 | 30 | -1.13753 | 6.99552 | 0.08589778 | 0.09539138 | 0.1138934 | 0.256881 | LPA | CCCCCCCCC=CCCCCCCCC(=O)OCC(COP(=O)(O)O)O | 2.01 | 45 | 8
116 | LPA-PLGA | 1 | 25000 | 0 | 152.5 | 9.49 | 0.2514286 | 0.2 | 217.3913 | 0.01 | 1269.473 | 466.34 | 30 | -1.13753 | 20.7175 | 0.08589778 | 0.09539138 | 0.1138934 | 0.330275 | LPA | CCCCCCCCC=CCCCCCCCC(=O)OCC(COP(=O)(O)O)O | 2.01 | 45 | 8
116 | LPA-PLGA | 1 | 25000 | 0 | 152.5 | 9.49 | 0.2514286 | 0.2 | 217.3913 | 0.01 | 1269.473 | 466.34 | 30 | -1.13753 | 28.2511 | 0.08589778 | 0.09539138 | 0.1138934 | 0.385321 | LPA | CCCCCCCCC=CCCCCCCCC(=O)OCC(COP(=O)(O)O)O | 2.01 | 45 | 8
116 | LPA-PLGA | 1 | 25000 | 0 | 152.5 | 9.49 | 0.2514286 | 0.2 | 217.3913 | 0.01 | 1269.473 | 466.34 | 30 | -1.13753 | 35.2466 | 0.08589778 | 0.09539138 | 0.1138934 | 0.545872 | LPA | CCCCCCCCC=CCCCCCCCC(=O)OCC(COP(=O)(O)O)O | 2.01 | 45 | 8
116 | LPA-PLGA | 1 | 25000 | 0 | 152.5 | 9.49 | 0.2514286 | 0.2 | 217.3913 | 0.01 | 1269.473 | 466.34 | 30 | -1.13753 | 42.2422 | 0.08589778 | 0.09539138 | 0.1138934 | 0.697248 | LPA | CCCCCCCCC=CCCCCCCCC(=O)OCC(COP(=O)(O)O)O | 2.01 | 45 | 8
116 | LPA-PLGA | 1 | 25000 | 0 | 152.5 | 9.49 | 0.2514286 | 0.2 | 217.3913 | 0.01 | 1269.473 | 466.34 | 30 | -1.13753 | 46.009 | 0.08589778 | 0.09539138 | 0.1138934 | 0.825688 | LPA | CCCCCCCCC=CCCCCCCCC(=O)OCC(COP(=O)(O)O)O | 2.01 | 45 | 8
116 | LPA-PLGA | 1 | 25000 | 0 | 152.5 | 9.49 | 0.2514286 | 0.2 | 217.3913 | 0.01 | 1269.473 | 466.34 | 30 | -1.13753 | 50.0448 | 0.08589778 | 0.09539138 | 0.1138934 | 0.93578 | LPA | CCCCCCCCC=CCCCCCCCC(=O)OCC(COP(=O)(O)O)O | 2.01 | 45 | 8
116 | LPA-PLGA | 1 | 25000 | 0 | 152.5 | 9.49 | 0.2514286 | 0.2 | 217.3913 | 0.01 | 1269.473 | 466.34 | 30 | -1.13753 | 54.0807 | 0.08589778 | 0.09539138 | 0.1138934 | 0.954128 | LPA | CCCCCCCCC=CCCCCCCCC(=O)OCC(COP(=O)(O)O)O | 2.01 | 45 | 8
116 | LPA-PLGA | 1 | 25000 | 0 | 152.5 | 9.49 | 0.2514286 | 0.2 | 217.3913 | 0.01 | 1269.473 | 466.34 | 30 | -1.13753 | 58.1166 | 0.08589778 | 0.09539138 | 0.1138934 | 0.977064 | LPA | CCCCCCCCC=CCCCCCCCC(=O)OCC(COP(=O)(O)O)O | 2.01 | 45 | 8
117 | LPA-PLGA | 1 | 25000 | 0 | 152.5 | 9.49 | 0.2514286 | 0.225 | 217.3913 | 0.01 | 1269.473 | 466.34 | 30 | -1.13753 | 0 | 0.08973368 | 0.1101587 | 0.1477949 | 0 | LPA | CCCCCCCCC=CCCCCCCCC(=O)OCC(COP(=O)(O)O)O | 2.01 | 45 | 8
117 | LPA-PLGA | 1 | 25000 | 0 | 152.5 | 9.49 | 0.2514286 | 0.225 | 217.3913 | 0.01 | 1269.473 | 466.34 | 30 | -1.13753 | 0.269058 | 0.08973368 | 0.1101587 | 0.1477949 | 0.123853 | LPA | CCCCCCCCC=CCCCCCCCC(=O)OCC(COP(=O)(O)O)O | 2.01 | 45 | 8
117 | LPA-PLGA | 1 | 25000 | 0 | 152.5 | 9.49 | 0.2514286 | 0.225 | 217.3913 | 0.01 | 1269.473 | 466.34 | 30 | -1.13753 | 1.07623 | 0.08973368 | 0.1101587 | 0.1477949 | 0.215596 | LPA | CCCCCCCCC=CCCCCCCCC(=O)OCC(COP(=O)(O)O)O | 2.01 | 45 | 8
117 | LPA-PLGA | 1 | 25000 | 0 | 152.5 | 9.49 | 0.2514286 | 0.225 | 217.3913 | 0.01 | 1269.473 | 466.34 | 30 | -1.13753 | 4.03587 | 0.08973368 | 0.1101587 | 0.1477949 | 0.247706 | LPA | CCCCCCCCC=CCCCCCCCC(=O)OCC(COP(=O)(O)O)O | 2.01 | 45 | 8
117 | LPA-PLGA | 1 | 25000 | 0 | 152.5 | 9.49 | 0.2514286 | 0.225 | 217.3913 | 0.01 | 1269.473 | 466.34 | 30 | -1.13753 | 7.26457 | 0.08973368 | 0.1101587 | 0.1477949 | 0.266055 | LPA | CCCCCCCCC=CCCCCCCCC(=O)OCC(COP(=O)(O)O)O | 2.01 | 45 | 8
117 | LPA-PLGA | 1 | 25000 | 0 | 152.5 | 9.49 | 0.2514286 | 0.225 | 217.3913 | 0.01 | 1269.473 | 466.34 | 30 | -1.13753 | 20.9865 | 0.08973368 | 0.1101587 | 0.1477949 | 0.362385 | LPA | CCCCCCCCC=CCCCCCCCC(=O)OCC(COP(=O)(O)O)O | 2.01 | 45 | 8
117 | LPA-PLGA | 1 | 25000 | 0 | 152.5 | 9.49 | 0.2514286 | 0.225 | 217.3913 | 0.01 | 1269.473 | 466.34 | 30 | -1.13753 | 28.2511 | 0.08973368 | 0.1101587 | 0.1477949 | 0.417431 | LPA | CCCCCCCCC=CCCCCCCCC(=O)OCC(COP(=O)(O)O)O | 2.01 | 45 | 8
117 | LPA-PLGA | 1 | 25000 | 0 | 152.5 | 9.49 | 0.2514286 | 0.225 | 217.3913 | 0.01 | 1269.473 | 466.34 | 30 | -1.13753 | 34.9776 | 0.08973368 | 0.1101587 | 0.1477949 | 0.536697 | LPA | CCCCCCCCC=CCCCCCCCC(=O)OCC(COP(=O)(O)O)O | 2.01 | 45 | 8
117 | LPA-PLGA | 1 | 25000 | 0 | 152.5 | 9.49 | 0.2514286 | 0.225 | 217.3913 | 0.01 | 1269.473 | 466.34 | 30 | -1.13753 | 42.2422 | 0.08973368 | 0.1101587 | 0.1477949 | 0.715596 | LPA | CCCCCCCCC=CCCCCCCCC(=O)OCC(COP(=O)(O)O)O | 2.01 | 45 | 8
117 | LPA-PLGA | 1 | 25000 | 0 | 152.5 | 9.49 | 0.2514286 | 0.225 | 217.3913 | 0.01 | 1269.473 | 466.34 | 30 | -1.13753 | 46.278 | 0.08973368 | 0.1101587 | 0.1477949 | 0.87156 | LPA | CCCCCCCCC=CCCCCCCCC(=O)OCC(COP(=O)(O)O)O | 2.01 | 45 | 8
117 | LPA-PLGA | 1 | 25000 | 0 | 152.5 | 9.49 | 0.2514286 | 0.225 | 217.3913 | 0.01 | 1269.473 | 466.34 | 30 | -1.13753 | 50.0448 | 0.08973368 | 0.1101587 | 0.1477949 | 0.944954 | LPA | CCCCCCCCC=CCCCCCCCC(=O)OCC(COP(=O)(O)O)O | 2.01 | 45 | 8
117 | LPA-PLGA | 1 | 25000 | 0 | 152.5 | 9.49 | 0.2514286 | 0.225 | 217.3913 | 0.01 | 1269.473 | 466.34 | 30 | -1.13753 | 54.0807 | 0.08973368 | 0.1101587 | 0.1477949 | 0.986239 | LPA | CCCCCCCCC=CCCCCCCCC(=O)OCC(COP(=O)(O)O)O | 2.01 | 45 | 8
117 | LPA-PLGA | 1 | 25000 | 0 | 152.5 | 9.49 | 0.2514286 | 0.225 | 217.3913 | 0.01 | 1269.473 | 466.34 | 30 | -1.13753 | 58.3857 | 0.08973368 | 0.1101587 | 0.1477949 | 1.00917 | LPA | CCCCCCCCC=CCCCCCCCC(=O)OCC(COP(=O)(O)O)O | 2.01 | 45 | 8
118 | LPA-PLGA | 1 | 25000 | 0 | 152.5 | 9.49 | 0.2514286 | 0.175 | 217.3913 | 0.01 | 1269.473 | 466.34 | 30 | -1.13753 | 0 | 0.04134813 | 0.04796273 | 0.06088619 | 0 | LPA | CCCCCCCCC=CCCCCCCCC(=O)OCC(COP(=O)(O)O)O | 2.01 | 45 | 8
118 | LPA-PLGA | 1 | 25000 | 0 | 152.5 | 9.49 | 0.2514286 | 0.175 | 217.3913 | 0.01 | 1269.473 | 466.34 | 30 | -1.13753 | 1.34529 | 0.04134813 | 0.04796273 | 0.06088619 | 0.110092 | LPA | CCCCCCCCC=CCCCCCCCC(=O)OCC(COP(=O)(O)O)O | 2.01 | 45 | 8
118 | LPA-PLGA | 1 | 25000 | 0 | 152.5 | 9.49 | 0.2514286 | 0.175 | 217.3913 | 0.01 | 1269.473 | 466.34 | 30 | -1.13753 | 4.03587 | 0.04134813 | 0.04796273 | 0.06088619 | 0.142202 | LPA | CCCCCCCCC=CCCCCCCCC(=O)OCC(COP(=O)(O)O)O | 2.01 | 45 | 8
118 | LPA-PLGA | 1 | 25000 | 0 | 152.5 | 9.49 | 0.2514286 | 0.175 | 217.3913 | 0.01 | 1269.473 | 466.34 | 30 | -1.13753 | 6.99552 | 0.04134813 | 0.04796273 | 0.06088619 | 0.165138 | LPA | CCCCCCCCC=CCCCCCCCC(=O)OCC(COP(=O)(O)O)O | 2.01 | 45 | 8
118 | LPA-PLGA | 1 | 25000 | 0 | 152.5 | 9.49 | 0.2514286 | 0.175 | 217.3913 | 0.01 | 1269.473 | 466.34 | 30 | -1.13753 | 21.2556 | 0.04134813 | 0.04796273 | 0.06088619 | 0.243119 | LPA | CCCCCCCCC=CCCCCCCCC(=O)OCC(COP(=O)(O)O)O | 2.01 | 45 | 8
118 | LPA-PLGA | 1 | 25000 | 0 | 152.5 | 9.49 | 0.2514286 | 0.175 | 217.3913 | 0.01 | 1269.473 | 466.34 | 30 | -1.13753 | 28.2511 | 0.04134813 | 0.04796273 | 0.06088619 | 0.293578 | LPA | CCCCCCCCC=CCCCCCCCC(=O)OCC(COP(=O)(O)O)O | 2.01 | 45 | 8
118 | LPA-PLGA | 1 | 25000 | 0 | 152.5 | 9.49 | 0.2514286 | 0.175 | 217.3913 | 0.01 | 1269.473 | 466.34 | 30 | -1.13753 | 35.2466 | 0.04134813 | 0.04796273 | 0.06088619 | 0.472477 | LPA | CCCCCCCCC=CCCCCCCCC(=O)OCC(COP(=O)(O)O)O | 2.01 | 45 | 8
118 | LPA-PLGA | 1 | 25000 | 0 | 152.5 | 9.49 | 0.2514286 | 0.175 | 217.3913 | 0.01 | 1269.473 | 466.34 | 30 | -1.13753 | 42.5112 | 0.04134813 | 0.04796273 | 0.06088619 | 0.669725 | LPA | CCCCCCCCC=CCCCCCCCC(=O)OCC(COP(=O)(O)O)O | 2.01 | 45 | 8
118 | LPA-PLGA | 1 | 25000 | 0 | 152.5 | 9.49 | 0.2514286 | 0.175 | 217.3913 | 0.01 | 1269.473 | 466.34 | 30 | -1.13753 | 46.278 | 0.04134813 | 0.04796273 | 0.06088619 | 0.798165 | LPA | CCCCCCCCC=CCCCCCCCC(=O)OCC(COP(=O)(O)O)O | 2.01 | 45 | 8
118 | LPA-PLGA | 1 | 25000 | 0 | 152.5 | 9.49 | 0.2514286 | 0.175 | 217.3913 | 0.01 | 1269.473 | 466.34 | 30 | -1.13753 | 50.0448 | 0.04134813 | 0.04796273 | 0.06088619 | 0.876147 | LPA | CCCCCCCCC=CCCCCCCCC(=O)OCC(COP(=O)(O)O)O | 2.01 | 45 | 8
118 | LPA-PLGA | 1 | 25000 | 0 | 152.5 | 9.49 | 0.2514286 | 0.175 | 217.3913 | 0.01 | 1269.473 | 466.34 | 30 | -1.13753 | 54.3498 | 0.04134813 | 0.04796273 | 0.06088619 | 0.922018 | LPA | CCCCCCCCC=CCCCCCCCC(=O)OCC(COP(=O)(O)O)O | 2.01 | 45 | 8
118 | LPA-PLGA | 1 | 25000 | 0 | 152.5 | 9.49 | 0.2514286 | 0.175 | 217.3913 | 0.01 | 1269.473 | 466.34 | 30 | -1.13753 | 58.3857 | 0.04134813 | 0.04796273 | 0.06088619 | 0.949541 | LPA | CCCCCCCCC=CCCCCCCCC(=O)OCC(COP(=O)(O)O)O | 2.01 | 45 | 8
119 | LPA-PLGA | 1 | 25000 | 0 | 152.5 | 9.49 | 0.2514286 | 0.15 | 217.3913 | 0.01 | 1269.473 | 466.34 | 30 | -1.13753 | 0 | 0.02428938 | 0.02922281 | 0.03888447 | 0 | LPA | CCCCCCCCC=CCCCCCCCC(=O)OCC(COP(=O)(O)O)O | 2.01 | 45 | 8
119 | LPA-PLGA | 1 | 25000 | 0 | 152.5 | 9.49 | 0.2514286 | 0.15 | 217.3913 | 0.01 | 1269.473 | 466.34 | 30 | -1.13753 | 1.34529 | 0.02428938 | 0.02922281 | 0.03888447 | 0.0688073 | LPA | CCCCCCCCC=CCCCCCCCC(=O)OCC(COP(=O)(O)O)O | 2.01 | 45 | 8
119 | LPA-PLGA | 1 | 25000 | 0 | 152.5 | 9.49 | 0.2514286 | 0.15 | 217.3913 | 0.01 | 1269.473 | 466.34 | 30 | -1.13753 | 4.03587 | 0.02428938 | 0.02922281 | 0.03888447 | 0.0963303 | LPA | CCCCCCCCC=CCCCCCCCC(=O)OCC(COP(=O)(O)O)O | 2.01 | 45 | 8
119 | LPA-PLGA | 1 | 25000 | 0 | 152.5 | 9.49 | 0.2514286 | 0.15 | 217.3913 | 0.01 | 1269.473 | 466.34 | 30 | -1.13753 | 6.99552 | 0.02428938 | 0.02922281 | 0.03888447 | 0.123853 | LPA | CCCCCCCCC=CCCCCCCCC(=O)OCC(COP(=O)(O)O)O | 2.01 | 45 | 8
119 | LPA-PLGA | 1 | 25000 | 0 | 152.5 | 9.49 | 0.2514286 | 0.15 | 217.3913 | 0.01 | 1269.473 | 466.34 | 30 | -1.13753 | 20.9865 | 0.02428938 | 0.02922281 | 0.03888447 | 0.201835 | LPA | CCCCCCCCC=CCCCCCCCC(=O)OCC(COP(=O)(O)O)O | 2.01 | 45 | 8
119 | LPA-PLGA | 1 | 25000 | 0 | 152.5 | 9.49 | 0.2514286 | 0.15 | 217.3913 | 0.01 | 1269.473 | 466.34 | 30 | -1.13753 | 28.2511 | 0.02428938 | 0.02922281 | 0.03888447 | 0.256881 | LPA | CCCCCCCCC=CCCCCCCCC(=O)OCC(COP(=O)(O)O)O | 2.01 | 45 | 8
119 | LPA-PLGA | 1 | 25000 | 0 | 152.5 | 9.49 | 0.2514286 | 0.15 | 217.3913 | 0.01 | 1269.473 | 466.34 | 30 | -1.13753 | 35.2466 | 0.02428938 | 0.02922281 | 0.03888447 | 0.46789 | LPA | CCCCCCCCC=CCCCCCCCC(=O)OCC(COP(=O)(O)O)O | 2.01 | 45 | 8
119 | LPA-PLGA | 1 | 25000 | 0 | 152.5 | 9.49 | 0.2514286 | 0.15 | 217.3913 | 0.01 | 1269.473 | 466.34 | 30 | -1.13753 | 42.2422 | 0.02428938 | 0.02922281 | 0.03888447 | 0.674312 | LPA | CCCCCCCCC=CCCCCCCCC(=O)OCC(COP(=O)(O)O)O | 2.01 | 45 | 8
119 | LPA-PLGA | 1 | 25000 | 0 | 152.5 | 9.49 | 0.2514286 | 0.15 | 217.3913 | 0.01 | 1269.473 | 466.34 | 30 | -1.13753 | 46.278 | 0.02428938 | 0.02922281 | 0.03888447 | 0.821101 | LPA | CCCCCCCCC=CCCCCCCCC(=O)OCC(COP(=O)(O)O)O | 2.01 | 45 | 8
119 | LPA-PLGA | 1 | 25000 | 0 | 152.5 | 9.49 | 0.2514286 | 0.15 | 217.3913 | 0.01 | 1269.473 | 466.34 | 30 | -1.13753 | 50.3139 | 0.02428938 | 0.02922281 | 0.03888447 | 0.926606 | LPA | CCCCCCCCC=CCCCCCCCC(=O)OCC(COP(=O)(O)O)O | 2.01 | 45 | 8
119 | LPA-PLGA | 1 | 25000 | 0 | 152.5 | 9.49 | 0.2514286 | 0.15 | 217.3913 | 0.01 | 1269.473 | 466.34 | 30 | -1.13753 | 53.8117 | 0.02428938 | 0.02922281 | 0.03888447 | 0.96789 | LPA | CCCCCCCCC=CCCCCCCCC(=O)OCC(COP(=O)(O)O)O | 2.01 | 45 | 8
38 | LTZ-PLGA | 1.857143 | 57700 | 0 | 184.5 | 4.4 | 0.3333333 | 0.2 | 10238.91 | 0 | 285.31 | 78.29 | 5 | 2.65916 | 0 | 0.06442982 | 0.1255753 | 0.2376888 | 0 | LTZ | CCC1CCC(N1C(=O)C2=C([N+]3=C(S2)NC(C3C4=CC=C(C=C4)Cl)(C)C5=CC=C(C=C5)Cl)C(C)C)C(=O)N6CCN(C(C6)C)C(=O)C | 2.018571 | 45 | 3.466205
38 | LTZ-PLGA | 1.857143 | 57700 | 0 | 184.5 | 4.4 | 0.3333333 | 0.2 | 10238.91 | 0 | 285.31 | 78.29 | 5 | 2.65916 | 0.5009276 | 0.06442982 | 0.1255753 | 0.2376888 | 0.1146067 | LTZ | CCC1CCC(N1C(=O)C2=C([N+]3=C(S2)NC(C3C4=CC=C(C=C4)Cl)(C)C5=CC=C(C=C5)Cl)C(C)C)C(=O)N6CCN(C(C6)C)C(=O)C | 2.018571 | 45 | 3.466205
38 | LTZ-PLGA | 1.857143 | 57700 | 0 | 184.5 | 4.4 | 0.3333333 | 0.2 | 10238.91 | 0 | 285.31 | 78.29 | 5 | 2.65916 | 0.9461967 | 0.06442982 | 0.1255753 | 0.2376888 | 0.2539326 | LTZ | CCC1CCC(N1C(=O)C2=C([N+]3=C(S2)NC(C3C4=CC=C(C=C4)Cl)(C)C5=CC=C(C=C5)Cl)C(C)C)C(=O)N6CCN(C(C6)C)C(=O)C | 2.018571 | 45 | 3.466205
38 | LTZ-PLGA | 1.857143 | 57700 | 0 | 184.5 | 4.4 | 0.3333333 | 0.2 | 10238.91 | 0 | 285.31 | 78.29 | 5 | 2.65916 | 1.502783 | 0.06442982 | 0.1255753 | 0.2376888 | 0.3123596 | LTZ | CCC1CCC(N1C(=O)C2=C([N+]3=C(S2)NC(C3C4=CC=C(C=C4)Cl)(C)C5=CC=C(C=C5)Cl)C(C)C)C(=O)N6CCN(C(C6)C)C(=O)C | 2.018571 | 45 | 3.466205
38 | LTZ-PLGA | 1.857143 | 57700 | 0 | 184.5 | 4.4 | 0.3333333 | 0.2 | 10238.91 | 0 | 285.31 | 78.29 | 5 | 2.65916 | 2.059369 | 0.06442982 | 0.1255753 | 0.2376888 | 0.4382022 | LTZ | CCC1CCC(N1C(=O)C2=C([N+]3=C(S2)NC(C3C4=CC=C(C=C4)Cl)(C)C5=CC=C(C=C5)Cl)C(C)C)C(=O)N6CCN(C(C6)C)C(=O)C | 2.018571 | 45 | 3.466205
38 | LTZ-PLGA | 1.857143 | 57700 | 0 | 184.5 | 4.4 | 0.3333333 | 0.2 | 10238.91 | 0 | 285.31 | 78.29 | 5 | 2.65916 | 2.44898 | 0.06442982 | 0.1255753 | 0.2376888 | 0.4651685 | LTZ | CCC1CCC(N1C(=O)C2=C([N+]3=C(S2)NC(C3C4=CC=C(C=C4)Cl)(C)C5=CC=C(C=C5)Cl)C(C)C)C(=O)N6CCN(C(C6)C)C(=O)C | 2.018571 | 45 | 3.466205
38 | LTZ-PLGA | 1.857143 | 57700 | 0 | 184.5 | 4.4 | 0.3333333 | 0.2 | 10238.91 | 0 | 285.31 | 78.29 | 5 | 2.65916 | 2.894249 | 0.06442982 | 0.1255753 | 0.2376888 | 0.4786517 | LTZ | CCC1CCC(N1C(=O)C2=C([N+]3=C(S2)NC(C3C4=CC=C(C=C4)Cl)(C)C5=CC=C(C=C5)Cl)C(C)C)C(=O)N6CCN(C(C6)C)C(=O)C | 2.018571 | 45 | 3.466205
38 | LTZ-PLGA | 1.857143 | 57700 | 0 | 184.5 | 4.4 | 0.3333333 | 0.2 | 10238.91 | 0 | 285.31 | 78.29 | 5 | 2.65916 | 3.673469 | 0.06442982 | 0.1255753 | 0.2376888 | 0.4988764 | LTZ | CCC1CCC(N1C(=O)C2=C([N+]3=C(S2)NC(C3C4=CC=C(C=C4)Cl)(C)C5=CC=C(C=C5)Cl)C(C)C)C(=O)N6CCN(C(C6)C)C(=O)C | 2.018571 | 45 | 3.466205
38 | LTZ-PLGA | 1.857143 | 57700 | 0 | 184.5 | 4.4 | 0.3333333 | 0.2 | 10238.91 | 0 | 285.31 | 78.29 | 5 | 2.65916 | 4.118738 | 0.06442982 | 0.1255753 | 0.2376888 | 0.5123596 | LTZ | CCC1CCC(N1C(=O)C2=C([N+]3=C(S2)NC(C3C4=CC=C(C=C4)Cl)(C)C5=CC=C(C=C5)Cl)C(C)C)C(=O)N6CCN(C(C6)C)C(=O)C | 2.018571 | 45 | 3.466205
38 | LTZ-PLGA | 1.857143 | 57700 | 0 | 184.5 | 4.4 | 0.3333333 | 0.2 | 10238.91 | 0 | 285.31 | 78.29 | 5 | 2.65916 | 6.06679 | 0.06442982 | 0.1255753 | 0.2376888 | 0.5393258 | LTZ | CCC1CCC(N1C(=O)C2=C([N+]3=C(S2)NC(C3C4=CC=C(C=C4)Cl)(C)C5=CC=C(C=C5)Cl)C(C)C)C(=O)N6CCN(C(C6)C)C(=O)C | 2.018571 | 45 | 3.466205
38 | LTZ-PLGA | 1.857143 | 57700 | 0 | 184.5 | 4.4 | 0.3333333 | 0.2 | 10238.91 | 0 | 285.31 | 78.29 | 5 | 2.65916 | 8.293135 | 0.06442982 | 0.1255753 | 0.2376888 | 0.5707865 | LTZ | CCC1CCC(N1C(=O)C2=C([N+]3=C(S2)NC(C3C4=CC=C(C=C4)Cl)(C)C5=CC=C(C=C5)Cl)C(C)C)C(=O)N6CCN(C(C6)C)C(=O)C | 2.018571 | 45 | 3.466205
38 | LTZ-PLGA | 1.857143 | 57700 | 0 | 184.5 | 4.4 | 0.3333333 | 0.2 | 10238.91 | 0 | 285.31 | 78.29 | 5 | 2.65916 | 9.962894 | 0.06442982 | 0.1255753 | 0.2376888 | 0.6067416 | LTZ | CCC1CCC(N1C(=O)C2=C([N+]3=C(S2)NC(C3C4=CC=C(C=C4)Cl)(C)C5=CC=C(C=C5)Cl)C(C)C)C(=O)N6CCN(C(C6)C)C(=O)C | 2.018571 | 45 | 3.466205
38 | LTZ-PLGA | 1.857143 | 57700 | 0 | 184.5 | 4.4 | 0.3333333 | 0.2 | 10238.91 | 0 | 285.31 | 78.29 | 5 | 2.65916 | 12.02226 | 0.06442982 | 0.1255753 | 0.2376888 | 0.6247191 | LTZ | CCC1CCC(N1C(=O)C2=C([N+]3=C(S2)NC(C3C4=CC=C(C=C4)Cl)(C)C5=CC=C(C=C5)Cl)C(C)C)C(=O)N6CCN(C(C6)C)C(=O)C | 2.018571 | 45 | 3.466205
38 | LTZ-PLGA | 1.857143 | 57700 | 0 | 184.5 | 4.4 | 0.3333333 | 0.2 | 10238.91 | 0 | 285.31 | 78.29 | 5 | 2.65916 | 13.97032 | 0.06442982 | 0.1255753 | 0.2376888 | 0.6786517 | LTZ | CCC1CCC(N1C(=O)C2=C([N+]3=C(S2)NC(C3C4=CC=C(C=C4)Cl)(C)C5=CC=C(C=C5)Cl)C(C)C)C(=O)N6CCN(C(C6)C)C(=O)C | 2.018571 | 45 | 3.466205
38 | LTZ-PLGA | 1.857143 | 57700 | 0 | 184.5 | 4.4 | 0.3333333 | 0.2 | 10238.91 | 0 | 285.31 | 78.29 | 5 | 2.65916 | 17.97774 | 0.06442982 | 0.1255753 | 0.2376888 | 0.7370787 | LTZ | CCC1CCC(N1C(=O)C2=C([N+]3=C(S2)NC(C3C4=CC=C(C=C4)Cl)(C)C5=CC=C(C=C5)Cl)C(C)C)C(=O)N6CCN(C(C6)C)C(=O)C | 2.018571 | 45 | 3.466205
38 | LTZ-PLGA | 1.857143 | 57700 | 0 | 184.5 | 4.4 | 0.3333333 | 0.2 | 10238.91 | 0 | 285.31 | 78.29 | 5 | 2.65916 | 20.14842 | 0.06442982 | 0.1255753 | 0.2376888 | 0.788764 | LTZ | CCC1CCC(N1C(=O)C2=C([N+]3=C(S2)NC(C3C4=CC=C(C=C4)Cl)(C)C5=CC=C(C=C5)Cl)C(C)C)C(=O)N6CCN(C(C6)C)C(=O)C | 2.018571 | 45 | 3.466205
38 | LTZ-PLGA | 1.857143 | 57700 | 0 | 184.5 | 4.4 | 0.3333333 | 0.2 | 10238.91 | 0 | 285.31 | 78.29 | 5 | 2.65916 | 22.15213 | 0.06442982 | 0.1255753 | 0.2376888 | 0.8629213 | LTZ | CCC1CCC(N1C(=O)C2=C([N+]3=C(S2)NC(C3C4=CC=C(C=C4)Cl)(C)C5=CC=C(C=C5)Cl)C(C)C)C(=O)N6CCN(C(C6)C)C(=O)C | 2.018571 | 45 | 3.466205
38 | LTZ-PLGA | 1.857143 | 57700 | 0 | 184.5 | 4.4 | 0.3333333 | 0.2 | 10238.91 | 0 | 285.31 | 78.29 | 5 | 2.65916 | 24.04453 | 0.06442982 | 0.1255753 | 0.2376888 | 0.8876404 | LTZ | CCC1CCC(N1C(=O)C2=C([N+]3=C(S2)NC(C3C4=CC=C(C=C4)Cl)(C)C5=CC=C(C=C5)Cl)C(C)C)C(=O)N6CCN(C(C6)C)C(=O)C | 2.018571 | 45 | 3.466205
38 | LTZ-PLGA | 1.857143 | 57700 | 0 | 184.5 | 4.4 | 0.3333333 | 0.2 | 10238.91 | 0 | 285.31 | 78.29 | 5 | 2.65916 | 29.88868 | 0.06442982 | 0.1255753 | 0.2376888 | 0.9011236 | LTZ | CCC1CCC(N1C(=O)C2=C([N+]3=C(S2)NC(C3C4=CC=C(C=C4)Cl)(C)C5=CC=C(C=C5)Cl)C(C)C)C(=O)N6CCN(C(C6)C)C(=O)C | 2.018571 | 45 | 3.466205
39 | LTZ-PLGA | 1.857143 | 57700 | 0 | 184.5 | 4.4 | 0.25 | 0.1666667 | 7117.438 | 0 | 285.31 | 78.29 | 5 | 2.65916 | 0 | 0.03429947 | 0.07321563 | 0.1432494 | 0 | LTZ | CCC1CCC(N1C(=O)C2=C([N+]3=C(S2)NC(C3C4=CC=C(C=C4)Cl)(C)C5=CC=C(C=C5)Cl)C(C)C)C(=O)N6CCN(C(C6)C)C(=O)C | 2.018571 | 45 | 3.466205
39 | LTZ-PLGA | 1.857143 | 57700 | 0 | 184.5 | 4.4 | 0.25 | 0.1666667 | 7117.438 | 0 | 285.31 | 78.29 | 5 | 2.65916 | 0.5565863 | 0.03429947 | 0.07321563 | 0.1432494 | 0.06292135 | LTZ | CCC1CCC(N1C(=O)C2=C([N+]3=C(S2)NC(C3C4=CC=C(C=C4)Cl)(C)C5=CC=C(C=C5)Cl)C(C)C)C(=O)N6CCN(C(C6)C)C(=O)C | 2.018571 | 45 | 3.466205
39 | LTZ-PLGA | 1.857143 | 57700 | 0 | 184.5 | 4.4 | 0.25 | 0.1666667 | 7117.438 | 0 | 285.31 | 78.29 | 5 | 2.65916 | 0.9461967 | 0.03429947 | 0.07321563 | 0.1432494 | 0.141573 | LTZ | CCC1CCC(N1C(=O)C2=C([N+]3=C(S2)NC(C3C4=CC=C(C=C4)Cl)(C)C5=CC=C(C=C5)Cl)C(C)C)C(=O)N6CCN(C(C6)C)C(=O)C | 2.018571 | 45 | 3.466205
39 | LTZ-PLGA | 1.857143 | 57700 | 0 | 184.5 | 4.4 | 0.25 | 0.1666667 | 7117.438 | 0 | 285.31 | 78.29 | 5 | 2.65916 | 1.391466 | 0.03429947 | 0.07321563 | 0.1432494 | 0.2022472 | LTZ | CCC1CCC(N1C(=O)C2=C([N+]3=C(S2)NC(C3C4=CC=C(C=C4)Cl)(C)C5=CC=C(C=C5)Cl)C(C)C)C(=O)N6CCN(C(C6)C)C(=O)C | 2.018571 | 45 | 3.466205
39 | LTZ-PLGA | 1.857143 | 57700 | 0 | 184.5 | 4.4 | 0.25 | 0.1666667 | 7117.438 | 0 | 285.31 | 78.29 | 5 | 2.65916 | 2.003711 | 0.03429947 | 0.07321563 | 0.1432494 | 0.247191 | LTZ | CCC1CCC(N1C(=O)C2=C([N+]3=C(S2)NC(C3C4=CC=C(C=C4)Cl)(C)C5=CC=C(C=C5)Cl)C(C)C)C(=O)N6CCN(C(C6)C)C(=O)C | 2.018571 | 45 | 3.466205
39 | LTZ-PLGA | 1.857143 | 57700 | 0 | 184.5 | 4.4 | 0.25 | 0.1666667 | 7117.438 | 0 | 285.31 | 78.29 | 5 | 2.65916 | 2.615955 | 0.03429947 | 0.07321563 | 0.1432494 | 0.294382 | LTZ | CCC1CCC(N1C(=O)C2=C([N+]3=C(S2)NC(C3C4=CC=C(C=C4)Cl)(C)C5=CC=C(C=C5)Cl)C(C)C)C(=O)N6CCN(C(C6)C)C(=O)C | 2.018571 | 45 | 3.466205
39 | LTZ-PLGA | 1.857143 | 57700 | 0 | 184.5 | 4.4 | 0.25 | 0.1666667 | 7117.438 | 0 | 285.31 | 78.29 | 5 | 2.65916 | 3.005566 | 0.03429947 | 0.07321563 | 0.1432494 | 0.3258427 | LTZ | CCC1CCC(N1C(=O)C2=C([N+]3=C(S2)NC(C3C4=CC=C(C=C4)Cl)(C)C5=CC=C(C=C5)Cl)C(C)C)C(=O)N6CCN(C(C6)C)C(=O)C | 2.018571 | 45 | 3.466205
39 | LTZ-PLGA | 1.857143 | 57700 | 0 | 184.5 | 4.4 | 0.25 | 0.1666667 | 7117.438 | 0 | 285.31 | 78.29 | 5 | 2.65916 | 3.617811 | 0.03429947 | 0.07321563 | 0.1432494 | 0.341573 | LTZ | CCC1CCC(N1C(=O)C2=C([N+]3=C(S2)NC(C3C4=CC=C(C=C4)Cl)(C)C5=CC=C(C=C5)Cl)C(C)C)C(=O)N6CCN(C(C6)C)C(=O)C | 2.018571 | 45 | 3.466205
39 | LTZ-PLGA | 1.857143 | 57700 | 0 | 184.5 | 4.4 | 0.25 | 0.1666667 | 7117.438 | 0 | 285.31 | 78.29 | 5 | 2.65916 | 4.118738 | 0.03429947 | 0.07321563 | 0.1432494 | 0.3707865 | LTZ | CCC1CCC(N1C(=O)C2=C([N+]3=C(S2)NC(C3C4=CC=C(C=C4)Cl)(C)C5=CC=C(C=C5)Cl)C(C)C)C(=O)N6CCN(C(C6)C)C(=O)C | 2.018571 | 45 | 3.466205
39 | LTZ-PLGA | 1.857143 | 57700 | 0 | 184.5 | 4.4 | 0.25 | 0.1666667 | 7117.438 | 0 | 285.31 | 78.29 | 5 | 2.65916 | 5.955473 | 0.03429947 | 0.07321563 | 0.1432494 | 0.3955056 | LTZ | CCC1CCC(N1C(=O)C2=C([N+]3=C(S2)NC(C3C4=CC=C(C=C4)Cl)(C)C5=CC=C(C=C5)Cl)C(C)C)C(=O)N6CCN(C(C6)C)C(=O)C | 2.018571 | 45 | 3.466205
39 | LTZ-PLGA | 1.857143 | 57700 | 0 | 184.5 | 4.4 | 0.25 | 0.1666667 | 7117.438 | 0 | 285.31 | 78.29 | 5 | 2.65916 | 8.12616 | 0.03429947 | 0.07321563 | 0.1432494 | 0.4247191 | LTZ | CCC1CCC(N1C(=O)C2=C([N+]3=C(S2)NC(C3C4=CC=C(C=C4)Cl)(C)C5=CC=C(C=C5)Cl)C(C)C)C(=O)N6CCN(C(C6)C)C(=O)C | 2.018571 | 45 | 3.466205
39 | LTZ-PLGA | 1.857143 | 57700 | 0 | 184.5 | 4.4 | 0.25 | 0.1666667 | 7117.438 | 0 | 285.31 | 78.29 | 5 | 2.65916 | 9.851577 | 0.03429947 | 0.07321563 | 0.1432494 | 0.4629213 | LTZ | CCC1CCC(N1C(=O)C2=C([N+]3=C(S2)NC(C3C4=CC=C(C=C4)Cl)(C)C5=CC=C(C=C5)Cl)C(C)C)C(=O)N6CCN(C(C6)C)C(=O)C | 2.018571 | 45 | 3.466205
39 | LTZ-PLGA | 1.857143 | 57700 | 0 | 184.5 | 4.4 | 0.25 | 0.1666667 | 7117.438 | 0 | 285.31 | 78.29 | 5 | 2.65916 | 12.35622 | 0.03429947 | 0.07321563 | 0.1432494 | 0.4921348 | LTZ | CCC1CCC(N1C(=O)C2=C([N+]3=C(S2)NC(C3C4=CC=C(C=C4)Cl)(C)C5=CC=C(C=C5)Cl)C(C)C)C(=O)N6CCN(C(C6)C)C(=O)C | 2.018571 | 45 | 3.466205
39 | LTZ-PLGA | 1.857143 | 57700 | 0 | 184.5 | 4.4 | 0.25 | 0.1666667 | 7117.438 | 0 | 285.31 | 78.29 | 5 | 2.65916 | 14.02597 | 0.03429947 | 0.07321563 | 0.1432494 | 0.5235955 | LTZ | CCC1CCC(N1C(=O)C2=C([N+]3=C(S2)NC(C3C4=CC=C(C=C4)Cl)(C)C5=CC=C(C=C5)Cl)C(C)C)C(=O)N6CCN(C(C6)C)C(=O)C | 2.018571 | 45 | 3.466205
39 | LTZ-PLGA | 1.857143 | 57700 | 0 | 184.5 | 4.4 | 0.25 | 0.1666667 | 7117.438 | 0 | 285.31 | 78.29 | 5 | 2.65916 | 17.92208 | 0.03429947 | 0.07321563 | 0.1432494 | 0.5640449 | LTZ | CCC1CCC(N1C(=O)C2=C([N+]3=C(S2)NC(C3C4=CC=C(C=C4)Cl)(C)C5=CC=C(C=C5)Cl)C(C)C)C(=O)N6CCN(C(C6)C)C(=O)C | 2.018571 | 45 | 3.466205
39 | LTZ-PLGA | 1.857143 | 57700 | 0 | 184.5 | 4.4 | 0.25 | 0.1666667 | 7117.438 | 0 | 285.31 | 78.29 | 5 | 2.65916 | 20.03711 | 0.03429947 | 0.07321563 | 0.1432494 | 0.6202247 | LTZ | CCC1CCC(N1C(=O)C2=C([N+]3=C(S2)NC(C3C4=CC=C(C=C4)Cl)(C)C5=CC=C(C=C5)Cl)C(C)C)C(=O)N6CCN(C(C6)C)C(=O)C | 2.018571 | 45 | 3.466205
39 | LTZ-PLGA | 1.857143 | 57700 | 0 | 184.5 | 4.4 | 0.25 | 0.1666667 | 7117.438 | 0 | 285.31 | 78.29 | 5 | 2.65916 | 21.9295 | 0.03429947 | 0.07321563 | 0.1432494 | 0.6741573 | LTZ | CCC1CCC(N1C(=O)C2=C([N+]3=C(S2)NC(C3C4=CC=C(C=C4)Cl)(C)C5=CC=C(C=C5)Cl)C(C)C)C(=O)N6CCN(C(C6)C)C(=O)C | 2.018571 | 45 | 3.466205
39 | LTZ-PLGA | 1.857143 | 57700 | 0 | 184.5 | 4.4 | 0.25 | 0.1666667 | 7117.438 | 0 | 285.31 | 78.29 | 5 | 2.65916 | 23.98887 | 0.03429947 | 0.07321563 | 0.1432494 | 0.6853933 | LTZ | CCC1CCC(N1C(=O)C2=C([N+]3=C(S2)NC(C3C4=CC=C(C=C4)Cl)(C)C5=CC=C(C=C5)Cl)C(C)C)C(=O)N6CCN(C(C6)C)C(=O)C | 2.018571 | 45 | 3.466205
39 | LTZ-PLGA | 1.857143 | 57700 | 0 | 184.5 | 4.4 | 0.25 | 0.1666667 | 7117.438 | 0 | 285.31 | 78.29 | 5 | 2.65916 | 29.83302 | 0.03429947 | 0.07321563 | 0.1432494 | 0.7101124 | LTZ | CCC1CCC(N1C(=O)C2=C([N+]3=C(S2)NC(C3C4=CC=C(C=C4)Cl)(C)C5=CC=C(C=C5)Cl)C(C)C)C(=O)N6CCN(C(C6)C)C(=O)C | 2.018571 | 45 | 3.466205
40 | LTZ-PLGA | 1.857143 | 57700 | 0 | 184.5 | 4.4 | 0.2 | 0.1408935 | 5870.841 | 0 | 285.31 | 78.29 | 5 | 2.65916 | 0 | 0.01491053 | 0.0270133 | 0.05325257 | 0 | LTZ | CCC1CCC(N1C(=O)C2=C([N+]3=C(S2)NC(C3C4=CC=C(C=C4)Cl)(C)C5=CC=C(C=C5)Cl)C(C)C)C(=O)N6CCN(C(C6)C)C(=O)C | 2.018571 | 45 | 3.466205
40 | LTZ-PLGA | 1.857143 | 57700 | 0 | 184.5 | 4.4 | 0.2 | 0.1408935 | 5870.841 | 0 | 285.31 | 78.29 | 5 | 2.65916 | 0.2782931 | 0.01491053 | 0.0270133 | 0.05325257 | 0.02022472 | LTZ | CCC1CCC(N1C(=O)C2=C([N+]3=C(S2)NC(C3C4=CC=C(C=C4)Cl)(C)C5=CC=C(C=C5)Cl)C(C)C)C(=O)N6CCN(C(C6)C)C(=O)C | 2.018571 | 45 | 3.466205
40 | LTZ-PLGA | 1.857143 | 57700 | 0 | 184.5 | 4.4 | 0.2 | 0.1408935 | 5870.841 | 0 | 285.31 | 78.29 | 5 | 2.65916 | 1.391466 | 0.01491053 | 0.0270133 | 0.05325257 | 0.07865169 | LTZ | CCC1CCC(N1C(=O)C2=C([N+]3=C(S2)NC(C3C4=CC=C(C=C4)Cl)(C)C5=CC=C(C=C5)Cl)C(C)C)C(=O)N6CCN(C(C6)C)C(=O)C | 2.018571 | 45 | 3.466205
40 | LTZ-PLGA | 1.857143 | 57700 | 0 | 184.5 | 4.4 | 0.2 | 0.1408935 | 5870.841 | 0 | 285.31 | 78.29 | 5 | 2.65916 | 2.059369 | 0.01491053 | 0.0270133 | 0.05325257 | 0.1101124 | LTZ | CCC1CCC(N1C(=O)C2=C([N+]3=C(S2)NC(C3C4=CC=C(C=C4)Cl)(C)C5=CC=C(C=C5)Cl)C(C)C)C(=O)N6CCN(C(C6)C)C(=O)C | 2.018571 | 45 | 3.466205
40 | LTZ-PLGA | 1.857143 | 57700 | 0 | 184.5 | 4.4 | 0.2 | 0.1408935 | 5870.841 | 0 | 285.31 | 78.29 | 5 | 2.65916 | 2.504638 | 0.01491053 | 0.0270133 | 0.05325257 | 0.152809 | LTZ | CCC1CCC(N1C(=O)C2=C([N+]3=C(S2)NC(C3C4=CC=C(C=C4)Cl)(C)C5=CC=C(C=C5)Cl)C(C)C)C(=O)N6CCN(C(C6)C)C(=O)C | 2.018571 | 45 | 3.466205
40 | LTZ-PLGA | 1.857143 | 57700 | 0 | 184.5 | 4.4 | 0.2 | 0.1408935 | 5870.841 | 0 | 285.31 | 78.29 | 5 | 2.65916 | 3.005566 | 0.01491053 | 0.0270133 | 0.05325257 | 0.2134831 | LTZ | CCC1CCC(N1C(=O)C2=C([N+]3=C(S2)NC(C3C4=CC=C(C=C4)Cl)(C)C5=CC=C(C=C5)Cl)C(C)C)C(=O)N6CCN(C(C6)C)C(=O)C | 2.018571 | 45 | 3.466205
40 | LTZ-PLGA | 1.857143 | 57700 | 0 | 184.5 | 4.4 | 0.2 | 0.1408935 | 5870.841 | 0 | 285.31 | 78.29 | 5 | 2.65916 | 3.339518 | 0.01491053 | 0.0270133 | 0.05325257 | 0.2516854 | LTZ | CCC1CCC(N1C(=O)C2=C([N+]3=C(S2)NC(C3C4=CC=C(C=C4)Cl)(C)C5=CC=C(C=C5)Cl)C(C)C)C(=O)N6CCN(C(C6)C)C(=O)C | 2.018571 | 45 | 3.466205
40 | LTZ-PLGA | 1.857143 | 57700 | 0 | 184.5 | 4.4 | 0.2 | 0.1408935 | 5870.841 | 0 | 285.31 | 78.29 | 5 | 2.65916 | 3.784787 | 0.01491053 | 0.0270133 | 0.05325257 | 0.2696629 | LTZ | CCC1CCC(N1C(=O)C2=C([N+]3=C(S2)NC(C3C4=CC=C(C=C4)Cl)(C)C5=CC=C(C=C5)Cl)C(C)C)C(=O)N6CCN(C(C6)C)C(=O)C | 2.018571 | 45 | 3.466205
40 | LTZ-PLGA | 1.857143 | 57700 | 0 | 184.5 | 4.4 | 0.2 | 0.1408935 | 5870.841 | 0 | 285.31 | 78.29 | 5 | 2.65916 | 6.06679 | 0.01491053 | 0.0270133 | 0.05325257 | 0.3168539 | LTZ | CCC1CCC(N1C(=O)C2=C([N+]3=C(S2)NC(C3C4=CC=C(C=C4)Cl)(C)C5=CC=C(C=C5)Cl)C(C)C)C(=O)N6CCN(C(C6)C)C(=O)C | 2.018571 | 45 | 3.466205
40 | LTZ-PLGA | 1.857143 | 57700 | 0 | 184.5 | 4.4 | 0.2 | 0.1408935 | 5870.841 | 0 | 285.31 | 78.29 | 5 | 2.65916 | 8.070501 | 0.01491053 | 0.0270133 | 0.05325257 | 0.341573 | LTZ | CCC1CCC(N1C(=O)C2=C([N+]3=C(S2)NC(C3C4=CC=C(C=C4)Cl)(C)C5=CC=C(C=C5)Cl)C(C)C)C(=O)N6CCN(C(C6)C)C(=O)C | 2.018571 | 45 | 3.466205
40 | LTZ-PLGA | 1.857143 | 57700 | 0 | 184.5 | 4.4 | 0.2 | 0.1408935 | 5870.841 | 0 | 285.31 | 78.29 | 5 | 2.65916 | 10.24119 | 0.01491053 | 0.0270133 | 0.05325257 | 0.3752809 | LTZ | CCC1CCC(N1C(=O)C2=C([N+]3=C(S2)NC(C3C4=CC=C(C=C4)Cl)(C)C5=CC=C(C=C5)Cl)C(C)C)C(=O)N6CCN(C(C6)C)C(=O)C | 2.018571 | 45 | 3.466205
40 | LTZ-PLGA | 1.857143 | 57700 | 0 | 184.5 | 4.4 | 0.2 | 0.1408935 | 5870.841 | 0 | 285.31 | 78.29 | 5 | 2.65916 | 11.9666 | 0.01491053 | 0.0270133 | 0.05325257 | 0.4 | LTZ | CCC1CCC(N1C(=O)C2=C([N+]3=C(S2)NC(C3C4=CC=C(C=C4)Cl)(C)C5=CC=C(C=C5)Cl)C(C)C)C(=O)N6CCN(C(C6)C)C(=O)C | 2.018571 | 45 | 3.466205
40 | LTZ-PLGA | 1.857143 | 57700 | 0 | 184.5 | 4.4 | 0.2 | 0.1408935 | 5870.841 | 0 | 285.31 | 78.29 | 5 | 2.65916 | 14.13729 | 0.01491053 | 0.0270133 | 0.05325257 | 0.4157303 | LTZ | CCC1CCC(N1C(=O)C2=C([N+]3=C(S2)NC(C3C4=CC=C(C=C4)Cl)(C)C5=CC=C(C=C5)Cl)C(C)C)C(=O)N6CCN(C(C6)C)C(=O)C | 2.018571 | 45 | 3.466205
40 | LTZ-PLGA | 1.857143 | 57700 | 0 | 184.5 | 4.4 | 0.2 | 0.1408935 | 5870.841 | 0 | 285.31 | 78.29 | 5 | 2.65916 | 17.86642 | 0.01491053 | 0.0270133 | 0.05325257 | 0.4606742 | LTZ | CCC1CCC(N1C(=O)C2=C([N+]3=C(S2)NC(C3C4=CC=C(C=C4)Cl)(C)C5=CC=C(C=C5)Cl)C(C)C)C(=O)N6CCN(C(C6)C)C(=O)C | 2.018571 | 45 | 3.466205
40 | LTZ-PLGA | 1.857143 | 57700 | 0 | 184.5 | 4.4 | 0.2 | 0.1408935 | 5870.841 | 0 | 285.31 | 78.29 | 5 | 2.65916 | 19.92579 | 0.01491053 | 0.0270133 | 0.05325257 | 0.4853933 | LTZ | CCC1CCC(N1C(=O)C2=C([N+]3=C(S2)NC(C3C4=CC=C(C=C4)Cl)(C)C5=CC=C(C=C5)Cl)C(C)C)C(=O)N6CCN(C(C6)C)C(=O)C | 2.018571 | 45 | 3.466205
40 | LTZ-PLGA | 1.857143 | 57700 | 0 | 184.5 | 4.4 | 0.2 | 0.1408935 | 5870.841 | 0 | 285.31 | 78.29 | 5 | 2.65916 | 21.87384 | 0.01491053 | 0.0270133 | 0.05325257 | 0.505618 | LTZ | CCC1CCC(N1C(=O)C2=C([N+]3=C(S2)NC(C3C4=CC=C(C=C4)Cl)(C)C5=CC=C(C=C5)Cl)C(C)C)C(=O)N6CCN(C(C6)C)C(=O)C | 2.018571 | 45 | 3.466205
40 | LTZ-PLGA | 1.857143 | 57700 | 0 | 184.5 | 4.4 | 0.2 | 0.1408935 | 5870.841 | 0 | 285.31 | 78.29 | 5 | 2.65916 | 23.87755 | 0.01491053 | 0.0270133 | 0.05325257 | 0.5213483 | LTZ | CCC1CCC(N1C(=O)C2=C([N+]3=C(S2)NC(C3C4=CC=C(C=C4)Cl)(C)C5=CC=C(C=C5)Cl)C(C)C)C(=O)N6CCN(C(C6)C)C(=O)C | 2.018571 | 45 | 3.466205
40 | LTZ-PLGA | 1.857143 | 57700 | 0 | 184.5 | 4.4 | 0.2 | 0.1408935 | 5870.841 | 0 | 285.31 | 78.29 | 5 | 2.65916 | 29.94434 | 0.01491053 | 0.0270133 | 0.05325257 | 0.5370787 | LTZ | CCC1CCC(N1C(=O)C2=C([N+]3=C(S2)NC(C3C4=CC=C(C=C4)Cl)(C)C5=CC=C(C=C5)Cl)C(C)C)C(=O)N6CCN(C(C6)C)C(=O)C | 2.018571 | 45 | 3.466205
41 | LTZ-PLGA | 1.857143 | 57700 | 0 | 184.5 | 4.4 | 0.1666667 | 0.122807 | 4278.99 | 0 | 285.31 | 78.29 | 5 | 2.65916 | 0 | 0.01003807 | 0.02368237 | 0.04996884 | 0 | LTZ | CCC1CCC(N1C(=O)C2=C([N+]3=C(S2)NC(C3C4=CC=C(C=C4)Cl)(C)C5=CC=C(C=C5)Cl)C(C)C)C(=O)N6CCN(C(C6)C)C(=O)C | 2.018571 | 45 | 3.466205
41 | LTZ-PLGA | 1.857143 | 57700 | 0 | 184.5 | 4.4 | 0.1666667 | 0.122807 | 4278.99 | 0 | 285.31 | 78.29 | 5 | 2.65916 | 0.2226345 | 0.01003807 | 0.02368237 | 0.04996884 | 0.004494382 | LTZ | CCC1CCC(N1C(=O)C2=C([N+]3=C(S2)NC(C3C4=CC=C(C=C4)Cl)(C)C5=CC=C(C=C5)Cl)C(C)C)C(=O)N6CCN(C(C6)C)C(=O)C | 2.018571 | 45 | 3.466205
41 | LTZ-PLGA | 1.857143 | 57700 | 0 | 184.5 | 4.4 | 0.1666667 | 0.122807 | 4278.99 | 0 | 285.31 | 78.29 | 5 | 2.65916 | 0.5565863 | 0.01003807 | 0.02368237 | 0.04996884 | 0.02247191 | LTZ | CCC1CCC(N1C(=O)C2=C([N+]3=C(S2)NC(C3C4=CC=C(C=C4)Cl)(C)C5=CC=C(C=C5)Cl)C(C)C)C(=O)N6CCN(C(C6)C)C(=O)C | 2.018571 | 45 | 3.466205
41 | LTZ-PLGA | 1.857143 | 57700 | 0 | 184.5 | 4.4 | 0.1666667 | 0.122807 | 4278.99 | 0 | 285.31 | 78.29 | 5 | 2.65916 | 1.001855 | 0.01003807 | 0.02368237 | 0.04996884 | 0.05617978 | LTZ | CCC1CCC(N1C(=O)C2=C([N+]3=C(S2)NC(C3C4=CC=C(C=C4)Cl)(C)C5=CC=C(C=C5)Cl)C(C)C)C(=O)N6CCN(C(C6)C)C(=O)C | 2.018571 | 45 | 3.466205
41 | LTZ-PLGA | 1.857143 | 57700 | 0 | 184.5 | 4.4 | 0.1666667 | 0.122807 | 4278.99 | 0 | 285.31 | 78.29 | 5 | 2.65916 | 1.6141 | 0.01003807 | 0.02368237 | 0.04996884 | 0.07865169 | LTZ | CCC1CCC(N1C(=O)C2=C([N+]3=C(S2)NC(C3C4=CC=C(C=C4)Cl)(C)C5=CC=C(C=C5)Cl)C(C)C)C(=O)N6CCN(C(C6)C)C(=O)C | 2.018571 | 45 | 3.466205
41 | LTZ-PLGA | 1.857143 | 57700 | 0 | 184.5 | 4.4 | 0.1666667 | 0.122807 | 4278.99 | 0 | 285.31 | 78.29 | 5 | 2.65916 | 2.337662 | 0.01003807 | 0.02368237 | 0.04996884 | 0.1303371 | LTZ | CCC1CCC(N1C(=O)C2=C([N+]3=C(S2)NC(C3C4=CC=C(C=C4)Cl)(C)C5=CC=C(C=C5)Cl)C(C)C)C(=O)N6CCN(C(C6)C)C(=O)C | 2.018571 | 45 | 3.466205
41 | LTZ-PLGA | 1.857143 | 57700 | 0 | 184.5 | 4.4 | 0.1666667 | 0.122807 | 4278.99 | 0 | 285.31 | 78.29 | 5 | 2.65916 | 2.727273 | 0.01003807 | 0.02368237 | 0.04996884 | 0.1842697 | LTZ | CCC1CCC(N1C(=O)C2=C([N+]3=C(S2)NC(C3C4=CC=C(C=C4)Cl)(C)C5=CC=C(C=C5)Cl)C(C)C)C(=O)N6CCN(C(C6)C)C(=O)C | 2.018571 | 45 | 3.466205
41 | LTZ-PLGA | 1.857143 | 57700 | 0 | 184.5 | 4.4 | 0.1666667 | 0.122807 | 4278.99 | 0 | 285.31 | 78.29 | 5 | 2.65916 | 3.395176 | 0.01003807 | 0.02368237 | 0.04996884 | 0.2224719 | LTZ | CCC1CCC(N1C(=O)C2=C([N+]3=C(S2)NC(C3C4=CC=C(C=C4)Cl)(C)C5=CC=C(C=C5)Cl)C(C)C)C(=O)N6CCN(C(C6)C)C(=O)C | 2.018571 | 45 | 3.466205
41 | LTZ-PLGA | 1.857143 | 57700 | 0 | 184.5 | 4.4 | 0.1666667 | 0.122807 | 4278.99 | 0 | 285.31 | 78.29 | 5 | 2.65916 | 4.230056 | 0.01003807 | 0.02368237 | 0.04996884 | 0.2426966 | LTZ | CCC1CCC(N1C(=O)C2=C([N+]3=C(S2)NC(C3C4=CC=C(C=C4)Cl)(C)C5=CC=C(C=C5)Cl)C(C)C)C(=O)N6CCN(C(C6)C)C(=O)C | 2.018571 | 45 | 3.466205
41 | LTZ-PLGA | 1.857143 | 57700 | 0 | 184.5 | 4.4 | 0.1666667 | 0.122807 | 4278.99 | 0 | 285.31 | 78.29 | 5 | 2.65916 | 5.899814 | 0.01003807 | 0.02368237 | 0.04996884 | 0.2629213 | LTZ | CCC1CCC(N1C(=O)C2=C([N+]3=C(S2)NC(C3C4=CC=C(C=C4)Cl)(C)C5=CC=C(C=C5)Cl)C(C)C)C(=O)N6CCN(C(C6)C)C(=O)C | 2.018571 | 45 | 3.466205
41 | LTZ-PLGA | 1.857143 | 57700 | 0 | 184.5 | 4.4 | 0.1666667 | 0.122807 | 4278.99 | 0 | 285.31 | 78.29 | 5 | 2.65916 | 7.903525 | 0.01003807 | 0.02368237 | 0.04996884 | 0.2808989 | LTZ | CCC1CCC(N1C(=O)C2=C([N+]3=C(S2)NC(C3C4=CC=C(C=C4)Cl)(C)C5=CC=C(C=C5)Cl)C(C)C)C(=O)N6CCN(C(C6)C)C(=O)C | 2.018571 | 45 | 3.466205
41 | LTZ-PLGA | 1.857143 | 57700 | 0 | 184.5 | 4.4 | 0.1666667 | 0.122807 | 4278.99 | 0 | 285.31 | 78.29 | 5 | 2.65916 | 9.907236 | 0.01003807 | 0.02368237 | 0.04996884 | 0.2966292 | LTZ | CCC1CCC(N1C(=O)C2=C([N+]3=C(S2)NC(C3C4=CC=C(C=C4)Cl)(C)C5=CC=C(C=C5)Cl)C(C)C)C(=O)N6CCN(C(C6)C)C(=O)C | 2.018571 | 45 | 3.466205
41 | LTZ-PLGA | 1.857143 | 57700 | 0 | 184.5 | 4.4 | 0.1666667 | 0.122807 | 4278.99 | 0 | 285.31 | 78.29 | 5 | 2.65916 | 11.91095 | 0.01003807 | 0.02368237 | 0.04996884 | 0.3078652 | LTZ | CCC1CCC(N1C(=O)C2=C([N+]3=C(S2)NC(C3C4=CC=C(C=C4)Cl)(C)C5=CC=C(C=C5)Cl)C(C)C)C(=O)N6CCN(C(C6)C)C(=O)C | 2.018571 | 45 | 3.466205
41 | LTZ-PLGA | 1.857143 | 57700 | 0 | 184.5 | 4.4 | 0.1666667 | 0.122807 | 4278.99 | 0 | 285.31 | 78.29 | 5 | 2.65916 | 13.91466 | 0.01003807 | 0.02368237 | 0.04996884 | 0.3191011 | LTZ | CCC1CCC(N1C(=O)C2=C([N+]3=C(S2)NC(C3C4=CC=C(C=C4)Cl)(C)C5=CC=C(C=C5)Cl)C(C)C)C(=O)N6CCN(C(C6)C)C(=O)C | 2.018571 | 45 | 3.466205
41 | LTZ-PLGA | 1.857143 | 57700 | 0 | 184.5 | 4.4 | 0.1666667 | 0.122807 | 4278.99 | 0 | 285.31 | 78.29 | 5 | 2.65916 | 18.0334 | 0.01003807 | 0.02368237 | 0.04996884 | 0.3325843 | LTZ | CCC1CCC(N1C(=O)C2=C([N+]3=C(S2)NC(C3C4=CC=C(C=C4)Cl)(C)C5=CC=C(C=C5)Cl)C(C)C)C(=O)N6CCN(C(C6)C)C(=O)C | 2.018571 | 45 | 3.466205
41 | LTZ-PLGA | 1.857143 | 57700 | 0 | 184.5 | 4.4 | 0.1666667 | 0.122807 | 4278.99 | 0 | 285.31 | 78.29 | 5 | 2.65916 | 19.92579 | 0.01003807 | 0.02368237 | 0.04996884 | 0.3483146 | LTZ | CCC1CCC(N1C(=O)C2=C([N+]3=C(S2)NC(C3C4=CC=C(C=C4)Cl)(C)C5=CC=C(C=C5)Cl)C(C)C)C(=O)N6CCN(C(C6)C)C(=O)C | 2.018571 | 45 | 3.466205
41 | LTZ-PLGA | 1.857143 | 57700 | 0 | 184.5 | 4.4 | 0.1666667 | 0.122807 | 4278.99 | 0 | 285.31 | 78.29 | 5 | 2.65916 | 21.81818 | 0.01003807 | 0.02368237 | 0.04996884 | 0.3550562 | LTZ | CCC1CCC(N1C(=O)C2=C([N+]3=C(S2)NC(C3C4=CC=C(C=C4)Cl)(C)C5=CC=C(C=C5)Cl)C(C)C)C(=O)N6CCN(C(C6)C)C(=O)C | 2.018571 | 45 | 3.466205
41 | LTZ-PLGA | 1.857143 | 57700 | 0 | 184.5 | 4.4 | 0.1666667 | 0.122807 | 4278.99 | 0 | 285.31 | 78.29 | 5 | 2.65916 | 23.82189 | 0.01003807 | 0.02368237 | 0.04996884 | 0.3640449 | LTZ | CCC1CCC(N1C(=O)C2=C([N+]3=C(S2)NC(C3C4=CC=C(C=C4)Cl)(C)C5=CC=C(C=C5)Cl)C(C)C)C(=O)N6CCN(C(C6)C)C(=O)C | 2.018571 | 45 | 3.466205
41 | LTZ-PLGA | 1.857143 | 57700 | 0 | 184.5 | 4.4 | 0.1666667 | 0.122807 | 4278.99 | 0 | 285.31 | 78.29 | 5 | 2.65916 | 29.88868 | 0.01003807 | 0.02368237 | 0.04996884 | 0.3685393 | LTZ | CCC1CCC(N1C(=O)C2=C([N+]3=C(S2)NC(C3C4=CC=C(C=C4)Cl)(C)C5=CC=C(C=C5)Cl)C(C)C)C(=O)N6CCN(C(C6)C)C(=O)C | 2.018571 | 45 | 3.466205
120 | PRC-PLGA | 1 | 40000 | 0 | 199 | 4.76 | 0.2 | 0.0533 | 73.89163 | 0 | 331.353 | 99.6 | 8 | 1.581 | 0 | 0.04320497 | 0.0600671 | 0.08925904 | 0 | PRC | CC1=C(C=C(C=C1)NC(=O)C2=CN=CC=C2)NC3=NC=CC(=N3)C4=CN=CC=C4 | 2.01 | 45 | 5
120 | PRC-PLGA | 1 | 40000 | 0 | 199 | 4.76 | 0.2 | 0.0533 | 73.89163 | 0 | 331.353 | 99.6 | 8 | 1.581 | 0.1007664 | 0.04320497 | 0.0600671 | 0.08925904 | 0.05730903 | PRC | CC1=C(C=C(C=C1)NC(=O)C2=CN=CC=C2)NC3=NC=CC(=N3)C4=CN=CC=C4 | 2.01 | 45 | 5
120 | PRC-PLGA | 1 | 40000 | 0 | 199 | 4.76 | 0.2 | 0.0533 | 73.89163 | 0 | 331.353 | 99.6 | 8 | 1.581 | 0.9443506 | 0.04320497 | 0.0600671 | 0.08925904 | 0.09106429 | PRC | CC1=C(C=C(C=C1)NC(=O)C2=CN=CC=C2)NC3=NC=CC(=N3)C4=CN=CC=C4 | 2.01 | 45 | 5
120 | PRC-PLGA | 1 | 40000 | 0 | 199 | 4.76 | 0.2 | 0.0533 | 73.89163 | 0 | 331.353 | 99.6 | 8 | 1.581 | 2.105394 | 0.04320497 | 0.0600671 | 0.08925904 | 0.1248374 | PRC | CC1=C(C=C(C=C1)NC(=O)C2=CN=CC=C2)NC3=NC=CC(=N3)C4=CN=CC=C4 | 2.01 | 45 | 5
120 | PRC-PLGA | 1 | 40000 | 0 | 199 | 4.76 | 0.2 | 0.0533 | 73.89163 | 0 | 331.353 | 99.6 | 8 | 1.581 | 3.267328 | 0.04320497 | 0.0600671 | 0.08925904 | 0.1484982 | PRC | CC1=C(C=C(C=C1)NC(=O)C2=CN=CC=C2)NC3=NC=CC(=N3)C4=CN=CC=C4 | 2.01 | 45 | 5
120 | PRC-PLGA | 1 | 40000 | 0 | 199 | 4.76 | 0.2 | 0.0533 | 73.89163 | 0 | 331.353 | 99.6 | 8 | 1.581 | 5.170297 | 0.04320497 | 0.0600671 | 0.08925904 | 0.1688298 | PRC | CC1=C(C=C(C=C1)NC(=O)C2=CN=CC=C2)NC3=NC=CC(=N3)C4=CN=CC=C4 | 2.01 | 45 | 5
120 | PRC-PLGA | 1 | 40000 | 0 | 199 | 4.76 | 0.2 | 0.0533 | 73.89163 | 0 | 331.353 | 99.6 | 8 | 1.581 | 6.12089 | 0.04320497 | 0.0600671 | 0.08925904 | 0.1891079 | PRC | CC1=C(C=C(C=C1)NC(=O)C2=CN=CC=C2)NC3=NC=CC(=N3)C4=CN=CC=C4 | 2.01 | 45 | 5
120 | PRC-PLGA | 1 | 40000 | 0 | 199 | 4.76 | 0.2 | 0.0533 | 73.89163 | 0 | 331.353 | 99.6 | 8 | 1.581 | 8.34102 | 0.04320497 | 0.0600671 | 0.08925904 | 0.2128281 | PRC | CC1=C(C=C(C=C1)NC(=O)C2=CN=CC=C2)NC3=NC=CC(=N3)C4=CN=CC=C4 | 2.01 | 45 | 5
120 | PRC-PLGA | 1 | 40000 | 0 | 199 | 4.76 | 0.2 | 0.0533 | 73.89163 | 0 | 331.353 | 99.6 | 8 | 1.581 | 10.55996 | 0.04320497 | 0.0600671 | 0.08925904 | 0.2500315 | PRC | CC1=C(C=C(C=C1)NC(=O)C2=CN=CC=C2)NC3=NC=CC(=N3)C4=CN=CC=C4 | 2.01 | 45 | 5
120 | PRC-PLGA | 1 | 40000 | 0 | 199 | 4.76 | 0.2 | 0.0533 | 73.89163 | 0 | 331.353 | 99.6 | 8 | 1.581 | 12.3586 | 0.04320497 | 0.0600671 | 0.08925904 | 0.2535033 | PRC | CC1=C(C=C(C=C1)NC(=O)C2=CN=CC=C2)NC3=NC=CC(=N3)C4=CN=CC=C4 | 2.01 | 45 | 5
120 | PRC-PLGA | 1 | 40000 | 0 | 199 | 4.76 | 0.2 | 0.0533 | 73.89163 | 0 | 331.353 | 99.6 | 8 | 1.581 | 14.04933 | 0.04320497 | 0.0600671 | 0.08925904 | 0.2805646 | PRC | CC1=C(C=C(C=C1)NC(=O)C2=CN=CC=C2)NC3=NC=CC(=N3)C4=CN=CC=C4 | 2.01 | 45 | 5
120 | PRC-PLGA | 1 | 40000 | 0 | 199 | 4.76 | 0.2 | 0.0533 | 73.89163 | 0 | 331.353 | 99.6 | 8 | 1.581 | 15.31768 | 0.04320497 | 0.0600671 | 0.08925904 | 0.2974898 | PRC | CC1=C(C=C(C=C1)NC(=O)C2=CN=CC=C2)NC3=NC=CC(=N3)C4=CN=CC=C4 | 2.01 | 45 | 5
120 | PRC-PLGA | 1 | 40000 | 0 | 199 | 4.76 | 0.2 | 0.0533 | 73.89163 | 0 | 331.353 | 99.6 | 8 | 1.581 | 18.59512 | 0.04320497 | 0.0600671 | 0.08925904 | 0.3313817 | PRC | CC1=C(C=C(C=C1)NC(=O)C2=CN=CC=C2)NC3=NC=CC(=N3)C4=CN=CC=C4 | 2.01 | 45 | 5
120 | PRC-PLGA | 1 | 40000 | 0 | 199 | 4.76 | 0.2 | 0.0533 | 73.89163 | 0 | 331.353 | 99.6 | 8 | 1.581 | 21.23763 | 0.04320497 | 0.0600671 | 0.08925904 | 0.3652381 | PRC | CC1=C(C=C(C=C1)NC(=O)C2=CN=CC=C2)NC3=NC=CC(=N3)C4=CN=CC=C4 | 2.01 | 45 | 5
120 | PRC-PLGA | 1 | 40000 | 0 | 199 | 4.76 | 0.2 | 0.0533 | 73.89163 | 0 | 331.353 | 99.6 | 8 | 1.581 | 22.61121 | 0.04320497 | 0.0600671 | 0.08925904 | 0.3889107 | PRC | CC1=C(C=C(C=C1)NC(=O)C2=CN=CC=C2)NC3=NC=CC(=N3)C4=CN=CC=C4 | 2.01 | 45 | 5
120 | PRC-PLGA | 1 | 40000 | 0 | 199 | 4.76 | 0.2 | 0.0533 | 73.89163 | 0 | 331.353 | 99.6 | 8 | 1.581 | 25.77688 | 0.04320497 | 0.0600671 | 0.08925904 | 0.4902122 | PRC | CC1=C(C=C(C=C1)NC(=O)C2=CN=CC=C2)NC3=NC=CC(=N3)C4=CN=CC=C4 | 2.01 | 45 | 5
120 | PRC-PLGA | 1 | 40000 | 0 | 199 | 4.76 | 0.2 | 0.0533 | 73.89163 | 0 | 331.353 | 99.6 | 8 | 1.581 | 28.19468 | 0.04320497 | 0.0600671 | 0.08925904 | 0.6723705 | PRC | CC1=C(C=C(C=C1)NC(=O)C2=CN=CC=C2)NC3=NC=CC(=N3)C4=CN=CC=C4 | 2.01 | 45 | 5
120 | PRC-PLGA | 1 | 40000 | 0 | 199 | 4.76 | 0.2 | 0.0533 | 73.89163 | 0 | 331.353 | 99.6 | 8 | 1.581 | 29.35096 | 0.04320497 | 0.0600671 | 0.08925904 | 0.7600759 | PRC | CC1=C(C=C(C=C1)NC(=O)C2=CN=CC=C2)NC3=NC=CC(=N3)C4=CN=CC=C4 | 2.01 | 45 | 5
120 | PRC-PLGA | 1 | 40000 | 0 | 199 | 4.76 | 0.2 | 0.0533 | 73.89163 | 0 | 331.353 | 99.6 | 8 | 1.581 | 29.87322 | 0.04320497 | 0.0600671 | 0.08925904 | 0.8376333 | PRC | CC1=C(C=C(C=C1)NC(=O)C2=CN=CC=C2)NC3=NC=CC(=N3)C4=CN=CC=C4 | 2.01 | 45 | 5
120 | PRC-PLGA | 1 | 40000 | 0 | 199 | 4.76 | 0.2 | 0.0533 | 73.89163 | 0 | 331.353 | 99.6 | 8 | 1.581 | 31.45279 | 0.04320497 | 0.0600671 | 0.08925904 | 0.9253625 | PRC | CC1=C(C=C(C=C1)NC(=O)C2=CN=CC=C2)NC3=NC=CC(=N3)C4=CN=CC=C4 | 2.01 | 45 | 5
120 | PRC-PLGA | 1 | 40000 | 0 | 199 | 4.76 | 0.2 | 0.0533 | 73.89163 | 0 | 331.353 | 99.6 | 8 | 1.581 | 32.61354 | 0.04320497 | 0.0600671 | 0.08925904 | 0.9625064 | PRC | CC1=C(C=C(C=C1)NC(=O)C2=CN=CC=C2)NC3=NC=CC(=N3)C4=CN=CC=C4 | 2.01 | 45 | 5
120 | PRC-PLGA | 1 | 40000 | 0 | 199 | 4.76 | 0.2 | 0.0533 | 73.89163 | 0 | 331.353 | 99.6 | 8 | 1.581 | 33.67025 | 0.04320497 | 0.0600671 | 0.08925904 | 0.9794197 | PRC | CC1=C(C=C(C=C1)NC(=O)C2=CN=CC=C2)NC3=NC=CC(=N3)C4=CN=CC=C4 | 2.01 | 45 | 5
120 | PRC-PLGA | 1 | 40000 | 0 | 199 | 4.76 | 0.2 | 0.0533 | 73.89163 | 0 | 331.353 | 99.6 | 8 | 1.581 | 35.15172 | 0.04320497 | 0.0600671 | 0.08925904 | 0.9795029 | PRC | CC1=C(C=C(C=C1)NC(=O)C2=CN=CC=C2)NC3=NC=CC(=N3)C4=CN=CC=C4 | 2.01 | 45 | 5
120 | PRC-PLGA | 1 | 40000 | 0 | 199 | 4.76 | 0.2 | 0.0533 | 73.89163 | 0 | 331.353 | 99.6 | 8 | 1.581 | 37.05528 | 0.04320497 | 0.0600671 | 0.08925904 | 0.993093 | PRC | CC1=C(C=C(C=C1)NC(=O)C2=CN=CC=C2)NC3=NC=CC(=N3)C4=CN=CC=C4 | 2.01 | 45 | 5
120 | PRC-PLGA | 1 | 40000 | 0 | 199 | 4.76 | 0.2 | 0.0533 | 73.89163 | 0 | 331.353 | 99.6 | 8 | 1.581 | 40.01853 | 0.04320497 | 0.0600671 | 0.08925904 | 0.9898887 | PRC | CC1=C(C=C(C=C1)NC(=O)C2=CN=CC=C2)NC3=NC=CC(=N3)C4=CN=CC=C4 | 2.01 | 45 | 5
120 | PRC-PLGA | 1 | 40000 | 0 | 199 | 4.76 | 0.2 | 0.0533 | 73.89163 | 0 | 331.353 | 99.6 | 8 | 1.581 | 42.13462 | 0.04320497 | 0.0600671 | 0.08925904 | 0.9933783 | PRC | CC1=C(C=C(C=C1)NC(=O)C2=CN=CC=C2)NC3=NC=CC(=N3)C4=CN=CC=C4 | 2.01 | 45 | 5
120 | PRC-PLGA | 1 | 40000 | 0 | 199 | 4.76 | 0.2 | 0.0533 | 73.89163 | 0 | 331.353 | 99.6 | 8 | 1.581 | 47.63665 | 0.04320497 | 0.0600671 | 0.08925904 | 1.000429 | PRC | CC1=C(C=C(C=C1)NC(=O)C2=CN=CC=C2)NC3=NC=CC(=N3)C4=CN=CC=C4 | 2.01 | 45 | 5
121 | PRC-PLGA | 1 | 40000 | 0 | 199 | 6.3 | 0.2 | 0.052 | 117.6471 | 0 | 331.353 | 99.6 | 8 | 1.581 | 0 | 0.01682662 | 0.03390691 | 0.06611386 | 0 | PRC | CC1=C(C=C(C=C1)NC(=O)C2=CN=CC=C2)NC3=NC=CC(=N3)C4=CN=CC=C4 | 2.01 | 45 | 5
121 | PRC-PLGA | 1 | 40000 | 0 | 199 | 6.3 | 0.2 | 0.052 | 117.6471 | 0 | 331.353 | 99.6 | 8 | 1.581 | 0.217277 | 0.01682662 | 0.03390691 | 0.06611386 | 0.01429214 | PRC | CC1=C(C=C(C=C1)NC(=O)C2=CN=CC=C2)NC3=NC=CC(=N3)C4=CN=CC=C4 | 2.01 | 45 | 5
121 | PRC-PLGA | 1 | 40000 | 0 | 199 | 6.3 | 0.2 | 0.052 | 117.6471 | 0 | 331.353 | 99.6 | 8 | 1.581 | 0.978397 | 0.01682662 | 0.03390691 | 0.06611386 | 0.05719459 | PRC | CC1=C(C=C(C=C1)NC(=O)C2=CN=CC=C2)NC3=NC=CC(=N3)C4=CN=CC=C4 | 2.01 | 45 | 5
121 | PRC-PLGA | 1 | 40000 | 0 | 199 | 6.3 | 0.2 | 0.052 | 117.6471 | 0 | 331.353 | 99.6 | 8 | 1.581 | 1.194373 | 0.01682662 | 0.03390691 | 0.06611386 | 0.08577887 | PRC | CC1=C(C=C(C=C1)NC(=O)C2=CN=CC=C2)NC3=NC=CC(=N3)C4=CN=CC=C4 | 2.01 | 45 | 5
121 | PRC-PLGA | 1 | 40000 | 0 | 199 | 6.3 | 0.2 | 0.052 | 117.6471 | 0 | 331.353 | 99.6 | 8 | 1.581 | 2.065107 | 0.01682662 | 0.03390691 | 0.06611386 | 0.1251164 | PRC | CC1=C(C=C(C=C1)NC(=O)C2=CN=CC=C2)NC3=NC=CC(=N3)C4=CN=CC=C4 | 2.01 | 45 | 5
121 | PRC-PLGA | 1 | 40000 | 0 | 199 | 6.3 | 0.2 | 0.052 | 117.6471 | 0 | 331.353 | 99.6 | 8 | 1.581 | 3.046106 | 0.01682662 | 0.03390691 | 0.06611386 | 0.1537462 | PRC | CC1=C(C=C(C=C1)NC(=O)C2=CN=CC=C2)NC3=NC=CC(=N3)C4=CN=CC=C4 | 2.01 | 45 | 5
121 | PRC-PLGA | 1 | 40000 | 0 | 199 | 6.3 | 0.2 | 0.052 | 117.6471 | 0 | 331.353 | 99.6 | 8 | 1.581 | 5.338574 | 0.01682662 | 0.03390691 | 0.06611386 | 0.1824541 | PRC | CC1=C(C=C(C=C1)NC(=O)C2=CN=CC=C2)NC3=NC=CC(=N3)C4=CN=CC=C4 | 2.01 | 45 | 5
121 | PRC-PLGA | 1 | 40000 | 0 | 199 | 6.3 | 0.2 | 0.052 | 117.6471 | 0 | 331.353 | 99.6 | 8 | 1.581 | 6.539452 | 0.01682662 | 0.03390691 | 0.06611386 | 0.1968113 | PRC | CC1=C(C=C(C=C1)NC(=O)C2=CN=CC=C2)NC3=NC=CC(=N3)C4=CN=CC=C4 | 2.01 | 45 | 5
121 | PRC-PLGA | 1 | 40000 | 0 | 199 | 6.3 | 0.2 | 0.052 | 117.6471 | 0 | 331.353 | 99.6 | 8 | 1.581 | 7.955656 | 0.01682662 | 0.03390691 | 0.06611386 | 0.2468956 | PRC | CC1=C(C=C(C=C1)NC(=O)C2=CN=CC=C2)NC3=NC=CC(=N3)C4=CN=CC=C4 | 2.01 | 45 | 5
121 | PRC-PLGA | 1 | 40000 | 0 | 199 | 6.3 | 0.2 | 0.052 | 117.6471 | 0 | 331.353 | 99.6 | 8 | 1.581 | 10.13948 | 0.01682662 | 0.03390691 | 0.06611386 | 0.2684542 | PRC | CC1=C(C=C(C=C1)NC(=O)C2=CN=CC=C2)NC3=NC=CC(=N3)C4=CN=CC=C4 | 2.01 | 45 | 5
121 | PRC-PLGA | 1 | 40000 | 0 | 199 | 6.3 | 0.2 | 0.052 | 117.6471 | 0 | 331.353 | 99.6 | 8 | 1.581 | 11.55731 | 0.01682662 | 0.03390691 | 0.06611386 | 0.3006814 | PRC | CC1=C(C=C(C=C1)NC(=O)C2=CN=CC=C2)NC3=NC=CC(=N3)C4=CN=CC=C4 | 2.01 | 45 | 5
121 | PRC-PLGA | 1 | 40000 | 0 | 199 | 6.3 | 0.2 | 0.052 | 117.6471 | 0 | 331.353 | 99.6 | 8 | 1.581 | 13.95875 | 0.01682662 | 0.03390691 | 0.06611386 | 0.3329672 | PRC | CC1=C(C=C(C=C1)NC(=O)C2=CN=CC=C2)NC3=NC=CC(=N3)C4=CN=CC=C4 | 2.01 | 45 | 5
121 | PRC-PLGA | 1 | 40000 | 0 | 199 | 6.3 | 0.2 | 0.052 | 117.6471 | 0 | 331.353 | 99.6 | 8 | 1.581 | 15.81503 | 0.01682662 | 0.03390691 | 0.06611386 | 0.3509349 | PRC | CC1=C(C=C(C=C1)NC(=O)C2=CN=CC=C2)NC3=NC=CC(=N3)C4=CN=CC=C4 | 2.01 | 45 | 5
121 | PRC-PLGA | 1 | 40000 | 0 | 199 | 6.3 | 0.2 | 0.052 | 117.6471 | 0 | 331.353 | 99.6 | 8 | 1.581 | 19.19876 | 0.01682662 | 0.03390691 | 0.06611386 | 0.3975648 | PRC | CC1=C(C=C(C=C1)NC(=O)C2=CN=CC=C2)NC3=NC=CC(=N3)C4=CN=CC=C4 | 2.01 | 45 | 5
121 | PRC-PLGA | 1 | 40000 | 0 | 199 | 6.3 | 0.2 | 0.052 | 117.6471 | 0 | 331.353 | 99.6 | 8 | 1.581 | 20.8355 | 0.01682662 | 0.03390691 | 0.06611386 | 0.4262337 | PRC | CC1=C(C=C(C=C1)NC(=O)C2=CN=CC=C2)NC3=NC=CC(=N3)C4=CN=CC=C4 | 2.01 | 45 | 5
121 | PRC-PLGA | 1 | 40000 | 0 | 199 | 6.3 | 0.2 | 0.052 | 117.6471 | 0 | 331.353 | 99.6 | 8 | 1.581 | 22.90776 | 0.01682662 | 0.03390691 | 0.06611386 | 0.4727856 | PRC | CC1=C(C=C(C=C1)NC(=O)C2=CN=CC=C2)NC3=NC=CC(=N3)C4=CN=CC=C4 | 2.01 | 45 | 5
121 | PRC-PLGA | 1 | 40000 | 0 | 199 | 6.3 | 0.2 | 0.052 | 117.6471 | 0 | 331.353 | 99.6 | 8 | 1.581 | 25.95972 | 0.01682662 | 0.03390691 | 0.06611386 | 0.562253 | PRC | CC1=C(C=C(C=C1)NC(=O)C2=CN=CC=C2)NC3=NC=CC(=N3)C4=CN=CC=C4 | 2.01 | 45 | 5
121 | PRC-PLGA | 1 | 40000 | 0 | 199 | 6.3 | 0.2 | 0.052 | 117.6471 | 0 | 331.353 | 99.6 | 8 | 1.581 | 27.80462 | 0.01682662 | 0.03390691 | 0.06611386 | 0.70522 | PRC | CC1=C(C=C(C=C1)NC(=O)C2=CN=CC=C2)NC3=NC=CC(=N3)C4=CN=CC=C4 | 2.01 | 45 | 5
121 | PRC-PLGA | 1 | 40000 | 0 | 199 | 6.3 | 0.2 | 0.052 | 117.6471 | 0 | 331.353 | 99.6 | 8 | 1.581 | 28.77912 | 0.01682662 | 0.03390691 | 0.06611386 | 0.805278 | PRC | CC1=C(C=C(C=C1)NC(=O)C2=CN=CC=C2)NC3=NC=CC(=N3)C4=CN=CC=C4 | 2.01 | 45 | 5
121 | PRC-PLGA | 1 | 40000 | 0 | 199 | 6.3 | 0.2 | 0.052 | 117.6471 | 0 | 331.353 | 99.6 | 8 | 1.581 | 29.8655 | 0.01682662 | 0.03390691 | 0.06611386 | 0.8767712 | PRC | CC1=C(C=C(C=C1)NC(=O)C2=CN=CC=C2)NC3=NC=CC(=N3)C4=CN=CC=C4 | 2.01 | 45 | 5
121 | PRC-PLGA | 1 | 40000 | 0 | 199 | 6.3 | 0.2 | 0.052 | 117.6471 | 0 | 331.353 | 99.6 | 8 | 1.581 | 31.28008 | 0.01682662 | 0.03390691 | 0.06611386 | 0.9447125 | PRC | CC1=C(C=C(C=C1)NC(=O)C2=CN=CC=C2)NC3=NC=CC(=N3)C4=CN=CC=C4 | 2.01 | 45 | 5
121 | PRC-PLGA | 1 | 40000 | 0 | 199 | 6.3 | 0.2 | 0.052 | 117.6471 | 0 | 331.353 | 99.6 | 8 | 1.581 | 32.47966 | 0.01682662 | 0.03390691 | 0.06611386 | 0.9733554 | PRC | CC1=C(C=C(C=C1)NC(=O)C2=CN=CC=C2)NC3=NC=CC(=N3)C4=CN=CC=C4 | 2.01 | 45 | 5
121 | PRC-PLGA | 1 | 40000 | 0 | 199 | 6.3 | 0.2 | 0.052 | 117.6471 | 0 | 331.353 | 99.6 | 8 | 1.581 | 33.78982 | 0.01682662 | 0.03390691 | 0.06611386 | 0.9877191 | PRC | CC1=C(C=C(C=C1)NC(=O)C2=CN=CC=C2)NC3=NC=CC(=N3)C4=CN=CC=C4 | 2.01 | 45 | 5
121 | PRC-PLGA | 1 | 40000 | 0 | 199 | 6.3 | 0.2 | 0.052 | 117.6471 | 0 | 331.353 | 99.6 | 8 | 1.581 | 34.99103 | 0.01682662 | 0.03390691 | 0.06611386 | 0.9985049 | PRC | CC1=C(C=C(C=C1)NC(=O)C2=CN=CC=C2)NC3=NC=CC(=N3)C4=CN=CC=C4 | 2.01 | 45 | 5
121 | PRC-PLGA | 1 | 40000 | 0 | 199 | 6.3 | 0.2 | 0.052 | 117.6471 | 0 | 331.353 | 99.6 | 8 | 1.581 | 36.95791 | 0.01682662 | 0.03390691 | 0.06611386 | 1.002193 | PRC | CC1=C(C=C(C=C1)NC(=O)C2=CN=CC=C2)NC3=NC=CC(=N3)C4=CN=CC=C4 | 2.01 | 45 | 5
121 | PRC-PLGA | 1 | 40000 | 0 | 199 | 6.3 | 0.2 | 0.052 | 117.6471 | 0 | 331.353 | 99.6 | 8 | 1.581 | 39.69013 | 0.01682662 | 0.03390691 | 0.06611386 | 1.002356 | PRC | CC1=C(C=C(C=C1)NC(=O)C2=CN=CC=C2)NC3=NC=CC(=N3)C4=CN=CC=C4 | 2.01 | 45 | 5
121 | PRC-PLGA | 1 | 40000 | 0 | 199 | 6.3 | 0.2 | 0.052 | 117.6471 | 0 | 331.353 | 99.6 | 8 | 1.581 | 41.87559 | 0.01682662 | 0.03390691 | 0.06611386 | 1.006058 | PRC | CC1=C(C=C(C=C1)NC(=O)C2=CN=CC=C2)NC3=NC=CC(=N3)C4=CN=CC=C4 | 2.01 | 45 | 5
121 | PRC-PLGA | 1 | 40000 | 0 | 199 | 6.3 | 0.2 | 0.052 | 117.6471 | 0 | 331.353 | 99.6 | 8 | 1.581 | 47.99577 | 0.01682662 | 0.03390691 | 0.06611386 | 1.006422 | PRC | CC1=C(C=C(C=C1)NC(=O)C2=CN=CC=C2)NC3=NC=CC(=N3)C4=CN=CC=C4 | 2.01 | 45 | 5
122 | PRC-PLGA | 1 | 40000 | 0 | 199 | 6.3 | 0.2 | 0.047 | 202.7027 | 0 | 331.353 | 99.6 | 8 | 1.581 | 0 | 0.02031818 | 0.04522128 | 0.09033854 | 0 | PRC | CC1=C(C=C(C=C1)NC(=O)C2=CN=CC=C2)NC3=NC=CC(=N3)C4=CN=CC=C4 | 2.01 | 45 | 5
122 | PRC-PLGA | 1 | 40000 | 0 | 199 | 6.3 | 0.2 | 0.047 | 202.7027 | 0 | 331.353 | 99.6 | 8 | 1.581 | 0.4411765 | 0.02031818 | 0.04522128 | 0.09033854 | 0.02138462 | PRC | CC1=C(C=C(C=C1)NC(=O)C2=CN=CC=C2)NC3=NC=CC(=N3)C4=CN=CC=C4 | 2.01 | 45 | 5
122 | PRC-PLGA | 1 | 40000 | 0 | 199 | 6.3 | 0.2 | 0.047 | 202.7027 | 0 | 331.353 | 99.6 | 8 | 1.581 | 0.8823529 | 0.02031818 | 0.04522128 | 0.09033854 | 0.09618825 | PRC | CC1=C(C=C(C=C1)NC(=O)C2=CN=CC=C2)NC3=NC=CC(=N3)C4=CN=CC=C4 | 2.01 | 45 | 5
122 | PRC-PLGA | 1 | 40000 | 0 | 199 | 6.3 | 0.2 | 0.047 | 202.7027 | 0 | 331.353 | 99.6 | 8 | 1.581 | 1.654412 | 0.02031818 | 0.04522128 | 0.09033854 | 0.1354032 | PRC | CC1=C(C=C(C=C1)NC(=O)C2=CN=CC=C2)NC3=NC=CC(=N3)C4=CN=CC=C4 | 2.01 | 45 | 5
122 | PRC-PLGA | 1 | 40000 | 0 | 199 | 6.3 | 0.2 | 0.047 | 202.7027 | 0 | 331.353 | 99.6 | 8 | 1.581 | 2.426471 | 0.02031818 | 0.04522128 | 0.09033854 | 0.1853007 | PRC | CC1=C(C=C(C=C1)NC(=O)C2=CN=CC=C2)NC3=NC=CC(=N3)C4=CN=CC=C4 | 2.01 | 45 | 5
122 | PRC-PLGA | 1 | 40000 | 0 | 199 | 6.3 | 0.2 | 0.047 | 202.7027 | 0 | 331.353 | 99.6 | 8 | 1.581 | 3.860294 | 0.02031818 | 0.04522128 | 0.09033854 | 0.2352374 | PRC | CC1=C(C=C(C=C1)NC(=O)C2=CN=CC=C2)NC3=NC=CC(=N3)C4=CN=CC=C4 | 2.01 | 45 | 5
122 | PRC-PLGA | 1 | 40000 | 0 | 199 | 6.3 | 0.2 | 0.047 | 202.7027 | 0 | 331.353 | 99.6 | 8 | 1.581 | 5.514706 | 0.02031818 | 0.04522128 | 0.09033854 | 0.2851872 | PRC | CC1=C(C=C(C=C1)NC(=O)C2=CN=CC=C2)NC3=NC=CC(=N3)C4=CN=CC=C4 | 2.01 | 45 | 5
122 | PRC-PLGA | 1 | 40000 | 0 | 199 | 6.3 | 0.2 | 0.047 | 202.7027 | 0 | 331.353 | 99.6 | 8 | 1.581 | 6.617647 | 0.02031818 | 0.04522128 | 0.09033854 | 0.3066176 | PRC | CC1=C(C=C(C=C1)NC(=O)C2=CN=CC=C2)NC3=NC=CC(=N3)C4=CN=CC=C4 | 2.01 | 45 | 5
122 | PRC-PLGA | 1 | 40000 | 0 | 199 | 6.3 | 0.2 | 0.047 | 202.7027 | 0 | 331.353 | 99.6 | 8 | 1.581 | 8.713235 | 0.02031818 | 0.04522128 | 0.09033854 | 0.3637153 | PRC | CC1=C(C=C(C=C1)NC(=O)C2=CN=CC=C2)NC3=NC=CC(=N3)C4=CN=CC=C4 | 2.01 | 45 | 5
122 | PRC-PLGA | 1 | 40000 | 0 | 199 | 6.3 | 0.2 | 0.047 | 202.7027 | 0 | 331.353 | 99.6 | 8 | 1.581 | 10.91912 | 0.02031818 | 0.04522128 | 0.09033854 | 0.4208195 | PRC | CC1=C(C=C(C=C1)NC(=O)C2=CN=CC=C2)NC3=NC=CC(=N3)C4=CN=CC=C4 | 2.01 | 45 | 5
122 | PRC-PLGA | 1 | 40000 | 0 | 199 | 6.3 | 0.2 | 0.047 | 202.7027 | 0 | 331.353 | 99.6 | 8 | 1.581 | 13.78676 | 0.02031818 | 0.04522128 | 0.09033854 | 0.4601588 | PRC | CC1=C(C=C(C=C1)NC(=O)C2=CN=CC=C2)NC3=NC=CC(=N3)C4=CN=CC=C4 | 2.01 | 45 | 5
122 | PRC-PLGA | 1 | 40000 | 0 | 199 | 6.3 | 0.2 | 0.047 | 202.7027 | 0 | 331.353 | 99.6 | 8 | 1.581 | 15.11029 | 0.02031818 | 0.04522128 | 0.09033854 | 0.4958457 | PRC | CC1=C(C=C(C=C1)NC(=O)C2=CN=CC=C2)NC3=NC=CC(=N3)C4=CN=CC=C4 | 2.01 | 45 | 5
122 | PRC-PLGA | 1 | 40000 | 0 | 199 | 6.3 | 0.2 | 0.047 | 202.7027 | 0 | 331.353 | 99.6 | 8 | 1.581 | 16.54412 | 0.02031818 | 0.04522128 | 0.09033854 | 0.5172958 | PRC | CC1=C(C=C(C=C1)NC(=O)C2=CN=CC=C2)NC3=NC=CC(=N3)C4=CN=CC=C4 | 2.01 | 45 | 5
122 | PRC-PLGA | 1 | 40000 | 0 | 199 | 6.3 | 0.2 | 0.047 | 202.7027 | 0 | 331.353 | 99.6 | 8 | 1.581 | 20.07353 | 0.02031818 | 0.04522128 | 0.09033854 | 0.5780394 | PRC | CC1=C(C=C(C=C1)NC(=O)C2=CN=CC=C2)NC3=NC=CC(=N3)C4=CN=CC=C4 | 2.01 | 45 | 5
122 | PRC-PLGA | 1 | 40000 | 0 | 199 | 6.3 | 0.2 | 0.047 | 202.7027 | 0 | 331.353 | 99.6 | 8 | 1.581 | 21.83824 | 0.02031818 | 0.04522128 | 0.09033854 | 0.6315566 | PRC | CC1=C(C=C(C=C1)NC(=O)C2=CN=CC=C2)NC3=NC=CC(=N3)C4=CN=CC=C4 | 2.01 | 45 | 5
122 | PRC-PLGA | 1 | 40000 | 0 | 199 | 6.3 | 0.2 | 0.047 | 202.7027 | 0 | 331.353 | 99.6 | 8 | 1.581 | 23.71324 | 0.02031818 | 0.04522128 | 0.09033854 | 0.670837 | PRC | CC1=C(C=C(C=C1)NC(=O)C2=CN=CC=C2)NC3=NC=CC(=N3)C4=CN=CC=C4 | 2.01 | 45 | 5
122 | PRC-PLGA | 1 | 40000 | 0 | 199 | 6.3 | 0.2 | 0.047 | 202.7027 | 0 | 331.353 | 99.6 | 8 | 1.581 | 26.69118 | 0.02031818 | 0.04522128 | 0.09033854 | 0.7600345 | PRC | CC1=C(C=C(C=C1)NC(=O)C2=CN=CC=C2)NC3=NC=CC(=N3)C4=CN=CC=C4 | 2.01 | 45 | 5
122 | PRC-PLGA | 1 | 40000 | 0 | 199 | 6.3 | 0.2 | 0.047 | 202.7027 | 0 | 331.353 | 99.6 | 8 | 1.581 | 28.67647 | 0.02031818 | 0.04522128 | 0.09033854 | 0.8669772 | PRC | CC1=C(C=C(C=C1)NC(=O)C2=CN=CC=C2)NC3=NC=CC(=N3)C4=CN=CC=C4 | 2.01 | 45 | 5
122 | PRC-PLGA | 1 | 40000 | 0 | 199 | 6.3 | 0.2 | 0.047 | 202.7027 | 0 | 331.353 | 99.6 | 8 | 1.581 | 29.66912 | 0.02031818 | 0.04522128 | 0.09033854 | 0.9062053 | PRC | CC1=C(C=C(C=C1)NC(=O)C2=CN=CC=C2)NC3=NC=CC(=N3)C4=CN=CC=C4 | 2.01 | 45 | 5
122 | PRC-PLGA | 1 | 40000 | 0 | 199 | 6.3 | 0.2 | 0.047 | 202.7027 | 0 | 331.353 | 99.6 | 8 | 1.581 | 30.55147 | 0.02031818 | 0.04522128 | 0.09033854 | 0.9383051 | PRC | CC1=C(C=C(C=C1)NC(=O)C2=CN=CC=C2)NC3=NC=CC(=N3)C4=CN=CC=C4 | 2.01 | 45 | 5
122 | PRC-PLGA | 1 | 40000 | 0 | 199 | 6.3 | 0.2 | 0.047 | 202.7027 | 0 | 331.353 | 99.6 | 8 | 1.581 | 32.09559 | 0.02031818 | 0.04522128 | 0.09033854 | 0.9633226 | PRC | CC1=C(C=C(C=C1)NC(=O)C2=CN=CC=C2)NC3=NC=CC(=N3)C4=CN=CC=C4 | 2.01 | 45 | 5
122 | PRC-PLGA | 1 | 40000 | 0 | 199 | 6.3 | 0.2 | 0.047 | 202.7027 | 0 | 331.353 | 99.6 | 8 | 1.581 | 33.75 | 0.02031818 | 0.04522128 | 0.09033854 | 0.9741032 | PRC | CC1=C(C=C(C=C1)NC(=O)C2=CN=CC=C2)NC3=NC=CC(=N3)C4=CN=CC=C4 | 2.01 | 45 | 5
122 | PRC-PLGA | 1 | 40000 | 0 | 199 | 6.3 | 0.2 | 0.047 | 202.7027 | 0 | 331.353 | 99.6 | 8 | 1.581 | 35.84559 | 0.02031818 | 0.04522128 | 0.09033854 | 0.9849101 | PRC | CC1=C(C=C(C=C1)NC(=O)C2=CN=CC=C2)NC3=NC=CC(=N3)C4=CN=CC=C4 | 2.01 | 45 | 5
122 | PRC-PLGA | 1 | 40000 | 0 | 199 | 6.3 | 0.2 | 0.047 | 202.7027 | 0 | 331.353 | 99.6 | 8 | 1.581 | 37.83088 | 0.02031818 | 0.04522128 | 0.09033854 | 0.9885888 | PRC | CC1=C(C=C(C=C1)NC(=O)C2=CN=CC=C2)NC3=NC=CC(=N3)C4=CN=CC=C4 | 2.01 | 45 | 5
122 | PRC-PLGA | 1 | 40000 | 0 | 199 | 6.3 | 0.2 | 0.047 | 202.7027 | 0 | 331.353 | 99.6 | 8 | 1.581 | 41.02941 | 0.02031818 | 0.04522128 | 0.09033854 | 0.9959002 | PRC | CC1=C(C=C(C=C1)NC(=O)C2=CN=CC=C2)NC3=NC=CC(=N3)C4=CN=CC=C4 | 2.01 | 45 | 5
122 | PRC-PLGA | 1 | 40000 | 0 | 199 | 6.3 | 0.2 | 0.047 | 202.7027 | 0 | 331.353 | 99.6 | 8 | 1.581 | 42.68382 | 0.02031818 | 0.04522128 | 0.09033854 | 0.9995593 | PRC | CC1=C(C=C(C=C1)NC(=O)C2=CN=CC=C2)NC3=NC=CC(=N3)C4=CN=CC=C4 | 2.01 | 45 | 5
122 | PRC-PLGA | 1 | 40000 | 0 | 199 | 6.3 | 0.2 | 0.047 | 202.7027 | 0 | 331.353 | 99.6 | 8 | 1.581 | 48.75 | 0.02031818 | 0.04522128 | 0.09033854 | 1.010602 | PRC | CC1=C(C=C(C=C1)NC(=O)C2=CN=CC=C2)NC3=NC=CC(=N3)C4=CN=CC=C4 | 2.01 | 45 | 5
123 | PRC-PLGA | 1 | 40000 | 0 | 199 | 6.3 | 0.2 | 0.0538 | 431.6547 | 0 | 331.353 | 99.6 | 8 | 1.581 | 0 | 0.08863484 | 0.1746468 | 0.3030508 | 0 | PRC | CC1=C(C=C(C=C1)NC(=O)C2=CN=CC=C2)NC3=NC=CC(=N3)C4=CN=CC=C4 | 2.01 | 45 | 5
123 | PRC-PLGA | 1 | 40000 | 0 | 199 | 6.3 | 0.2 | 0.0538 | 431.6547 | 0 | 331.353 | 99.6 | 8 | 1.581 | 0.1158301 | 0.08863484 | 0.1746468 | 0.3030508 | 0.01917673 | PRC | CC1=C(C=C(C=C1)NC(=O)C2=CN=CC=C2)NC3=NC=CC(=N3)C4=CN=CC=C4 | 2.01 | 45 | 5
123 | PRC-PLGA | 1 | 40000 | 0 | 199 | 6.3 | 0.2 | 0.0538 | 431.6547 | 0 | 331.353 | 99.6 | 8 | 1.581 | 0.8108108 | 0.08863484 | 0.1746468 | 0.3030508 | 0.2760901 | PRC | CC1=C(C=C(C=C1)NC(=O)C2=CN=CC=C2)NC3=NC=CC(=N3)C4=CN=CC=C4 | 2.01 | 45 | 5
123 | PRC-PLGA | 1 | 40000 | 0 | 199 | 6.3 | 0.2 | 0.0538 | 431.6547 | 0 | 331.353 | 99.6 | 8 | 1.581 | 1.274131 | 0.08863484 | 0.1746468 | 0.3030508 | 0.3336277 | PRC | CC1=C(C=C(C=C1)NC(=O)C2=CN=CC=C2)NC3=NC=CC(=N3)C4=CN=CC=C4 | 2.01 | 45 | 5
123 | PRC-PLGA | 1 | 40000 | 0 | 199 | 6.3 | 0.2 | 0.0538 | 431.6547 | 0 | 331.353 | 99.6 | 8 | 1.581 | 1.621622 | 0.08863484 | 0.1746468 | 0.3030508 | 0.3873241 | PRC | CC1=C(C=C(C=C1)NC(=O)C2=CN=CC=C2)NC3=NC=CC(=N3)C4=CN=CC=C4 | 2.01 | 45 | 5
123 | PRC-PLGA | 1 | 40000 | 0 | 199 | 6.3 | 0.2 | 0.0538 | 431.6547 | 0 | 331.353 | 99.6 | 8 | 1.581 | 2.779923 | 0.08863484 | 0.1746468 | 0.3030508 | 0.5024141 | PRC | CC1=C(C=C(C=C1)NC(=O)C2=CN=CC=C2)NC3=NC=CC(=N3)C4=CN=CC=C4 | 2.01 | 45 | 5
123 | PRC-PLGA | 1 | 40000 | 0 | 199 | 6.3 | 0.2 | 0.0538 | 431.6547 | 0 | 331.353 | 99.6 | 8 | 1.581 | 3.938224 | 0.08863484 | 0.1746468 | 0.3030508 | 0.5523283 | PRC | CC1=C(C=C(C=C1)NC(=O)C2=CN=CC=C2)NC3=NC=CC(=N3)C4=CN=CC=C4 | 2.01 | 45 | 5
123 | PRC-PLGA | 1 | 40000 | 0 | 199 | 6.3 | 0.2 | 0.0538 | 431.6547 | 0 | 331.353 | 99.6 | 8 | 1.581 | 5.559846 | 0.08863484 | 0.1746468 | 0.3030508 | 0.6176077 | PRC | CC1=C(C=C(C=C1)NC(=O)C2=CN=CC=C2)NC3=NC=CC(=N3)C4=CN=CC=C4 | 2.01 | 45 | 5
123 | PRC-PLGA | 1 | 40000 | 0 | 199 | 6.3 | 0.2 | 0.0538 | 431.6547 | 0 | 331.353 | 99.6 | 8 | 1.581 | 6.254826 | 0.08863484 | 0.1746468 | 0.3030508 | 0.6329875 | PRC | CC1=C(C=C(C=C1)NC(=O)C2=CN=CC=C2)NC3=NC=CC(=N3)C4=CN=CC=C4 | 2.01 | 45 | 5
123 | PRC-PLGA | 1 | 40000 | 0 | 199 | 6.3 | 0.2 | 0.0538 | 431.6547 | 0 | 331.353 | 99.6 | 8 | 1.581 | 8.803089 | 0.08863484 | 0.1746468 | 0.3030508 | 0.7098277 | PRC | CC1=C(C=C(C=C1)NC(=O)C2=CN=CC=C2)NC3=NC=CC(=N3)C4=CN=CC=C4 | 2.01 | 45 | 5
123 | PRC-PLGA | 1 | 40000 | 0 | 199 | 6.3 | 0.2 | 0.0538 | 431.6547 | 0 | 331.353 | 99.6 | 8 | 1.581 | 10.54054 | 0.08863484 | 0.1746468 | 0.3030508 | 0.7482774 | PRC | CC1=C(C=C(C=C1)NC(=O)C2=CN=CC=C2)NC3=NC=CC(=N3)C4=CN=CC=C4 | 2.01 | 45 | 5
123 | PRC-PLGA | 1 | 40000 | 0 | 199 | 6.3 | 0.2 | 0.0538 | 431.6547 | 0 | 331.353 | 99.6 | 8 | 1.581 | 12.62548 | 0.08863484 | 0.1746468 | 0.3030508 | 0.794417 | PRC | CC1=C(C=C(C=C1)NC(=O)C2=CN=CC=C2)NC3=NC=CC(=N3)C4=CN=CC=C4 | 2.01 | 45 | 5
123 | PRC-PLGA | 1 | 40000 | 0 | 199 | 6.3 | 0.2 | 0.0538 | 431.6547 | 0 | 331.353 | 99.6 | 8 | 1.581 | 15.28958 | 0.08863484 | 0.1746468 | 0.3030508 | 0.829092 | PRC | CC1=C(C=C(C=C1)NC(=O)C2=CN=CC=C2)NC3=NC=CC(=N3)C4=CN=CC=C4 | 2.01 | 45 | 5
123 | PRC-PLGA | 1 | 40000 | 0 | 199 | 6.3 | 0.2 | 0.0538 | 431.6547 | 0 | 331.353 | 99.6 | 8 | 1.581 | 16.9112 | 0.08863484 | 0.1746468 | 0.3030508 | 0.8483649 | PRC | CC1=C(C=C(C=C1)NC(=O)C2=CN=CC=C2)NC3=NC=CC(=N3)C4=CN=CC=C4 | 2.01 | 45 | 5
123 | PRC-PLGA | 1 | 40000 | 0 | 199 | 6.3 | 0.2 | 0.0538 | 431.6547 | 0 | 331.353 | 99.6 | 8 | 1.581 | 19.80695 | 0.08863484 | 0.1746468 | 0.3030508 | 0.8945564 | PRC | CC1=C(C=C(C=C1)NC(=O)C2=CN=CC=C2)NC3=NC=CC(=N3)C4=CN=CC=C4 | 2.01 | 45 | 5
123 | PRC-PLGA | 1 | 40000 | 0 | 199 | 6.3 | 0.2 | 0.0538 | 431.6547 | 0 | 331.353 | 99.6 | 8 | 1.581 | 22.00772 | 0.08863484 | 0.1746468 | 0.3030508 | 0.9138663 | PRC | CC1=C(C=C(C=C1)NC(=O)C2=CN=CC=C2)NC3=NC=CC(=N3)C4=CN=CC=C4 | 2.01 | 45 | 5
123 | PRC-PLGA | 1 | 40000 | 0 | 199 | 6.3 | 0.2 | 0.0538 | 431.6547 | 0 | 331.353 | 99.6 | 8 | 1.581 | 24.09266 | 0.08863484 | 0.1746468 | 0.3030508 | 0.9370027 | PRC | CC1=C(C=C(C=C1)NC(=O)C2=CN=CC=C2)NC3=NC=CC(=N3)C4=CN=CC=C4 | 2.01 | 45 | 5
123 | PRC-PLGA | 1 | 40000 | 0 | 199 | 6.3 | 0.2 | 0.0538 | 431.6547 | 0 | 331.353 | 99.6 | 8 | 1.581 | 26.98842 | 0.08863484 | 0.1746468 | 0.3030508 | 0.9640248 | PRC | CC1=C(C=C(C=C1)NC(=O)C2=CN=CC=C2)NC3=NC=CC(=N3)C4=CN=CC=C4 | 2.01 | 45 | 5
123 | PRC-PLGA | 1 | 40000 | 0 | 199 | 6.3 | 0.2 | 0.0538 | 431.6547 | 0 | 331.353 | 99.6 | 8 | 1.581 | 28.72587 | 0.08863484 | 0.1746468 | 0.3030508 | 0.9756374 | PRC | CC1=C(C=C(C=C1)NC(=O)C2=CN=CC=C2)NC3=NC=CC(=N3)C4=CN=CC=C4 | 2.01 | 45 | 5
123 | PRC-PLGA | 1 | 40000 | 0 | 199 | 6.3 | 0.2 | 0.0538 | 431.6547 | 0 | 331.353 | 99.6 | 8 | 1.581 | 30.23166 | 0.08863484 | 0.1746468 | 0.3030508 | 0.9910691 | PRC | CC1=C(C=C(C=C1)NC(=O)C2=CN=CC=C2)NC3=NC=CC(=N3)C4=CN=CC=C4 | 2.01 | 45 | 5
123 | PRC-PLGA | 1 | 40000 | 0 | 199 | 6.3 | 0.2 | 0.0538 | 431.6547 | 0 | 331.353 | 99.6 | 8 | 1.581 | 31.73745 | 0.08863484 | 0.1746468 | 0.3030508 | 0.9949992 | PRC | CC1=C(C=C(C=C1)NC(=O)C2=CN=CC=C2)NC3=NC=CC(=N3)C4=CN=CC=C4 | 2.01 | 45 | 5
123 | PRC-PLGA | 1 | 40000 | 0 | 199 | 6.3 | 0.2 | 0.0538 | 431.6547 | 0 | 331.353 | 99.6 | 8 | 1.581 | 33.93822 | 0.08863484 | 0.1746468 | 0.3030508 | 1.002808 | PRC | CC1=C(C=C(C=C1)NC(=O)C2=CN=CC=C2)NC3=NC=CC(=N3)C4=CN=CC=C4 | 2.01 | 45 | 5
123 | PRC-PLGA | 1 | 40000 | 0 | 199 | 6.3 | 0.2 | 0.0538 | 431.6547 | 0 | 331.353 | 99.6 | 8 | 1.581 | 35.55985 | 0.08863484 | 0.1746468 | 0.3030508 | 1.010579 | PRC | CC1=C(C=C(C=C1)NC(=O)C2=CN=CC=C2)NC3=NC=CC(=N3)C4=CN=CC=C4 | 2.01 | 45 | 5
123 | PRC-PLGA | 1 | 40000 | 0 | 199 | 6.3 | 0.2 | 0.0538 | 431.6547 | 0 | 331.353 | 99.6 | 8 | 1.581 | 36.94981 | 0.08863484 | 0.1746468 | 0.3030508 | 1.010668 | PRC | CC1=C(C=C(C=C1)NC(=O)C2=CN=CC=C2)NC3=NC=CC(=N3)C4=CN=CC=C4 | 2.01 | 45 | 5
123 | PRC-PLGA | 1 | 40000 | 0 | 199 | 6.3 | 0.2 | 0.0538 | 431.6547 | 0 | 331.353 | 99.6 | 8 | 1.581 | 40.42471 | 0.08863484 | 0.1746468 | 0.3030508 | 1.014724 | PRC | CC1=C(C=C(C=C1)NC(=O)C2=CN=CC=C2)NC3=NC=CC(=N3)C4=CN=CC=C4 | 2.01 | 45 | 5
123 | PRC-PLGA | 1 | 40000 | 0 | 199 | 6.3 | 0.2 | 0.0538 | 431.6547 | 0 | 331.353 | 99.6 | 8 | 1.581 | 42.62548 | 0.08863484 | 0.1746468 | 0.3030508 | 1.014864 | PRC | CC1=C(C=C(C=C1)NC(=O)C2=CN=CC=C2)NC3=NC=CC(=N3)C4=CN=CC=C4 | 2.01 | 45 | 5
123 | PRC-PLGA | 1 | 40000 | 0 | 199 | 6.3 | 0.2 | 0.0538 | 431.6547 | 0 | 331.353 | 99.6 | 8 | 1.581 | 48.76448 | 0.08863484 | 0.1746468 | 0.3030508 | 1.015257 | PRC | CC1=C(C=C(C=C1)NC(=O)C2=CN=CC=C2)NC3=NC=CC(=N3)C4=CN=CC=C4 | 2.01 | 45 | 5
124 | PRC-PLGA | 1 | 40000 | 0 | 199 | 6.3 | 0.2 | 0.0605 | 78.94737 | 0 | 331.353 | 99.6 | 8 | 1.581 | 0 | 0.01317954 | 0.03295113 | 0.06647723 | 0 | PRC | CC1=C(C=C(C=C1)NC(=O)C2=CN=CC=C2)NC3=NC=CC(=N3)C4=CN=CC=C4 | 2.01 | 45 | 5
124 | PRC-PLGA | 1 | 40000 | 0 | 199 | 6.3 | 0.2 | 0.0605 | 78.94737 | 0 | 331.353 | 99.6 | 8 | 1.581 | 0.3208201 | 0.01317954 | 0.03295113 | 0.06647723 | 0.002894704 | PRC | CC1=C(C=C(C=C1)NC(=O)C2=CN=CC=C2)NC3=NC=CC(=N3)C4=CN=CC=C4 | 2.01 | 45 | 5
124 | PRC-PLGA | 1 | 40000 | 0 | 199 | 6.3 | 0.2 | 0.0605 | 78.94737 | 0 | 331.353 | 99.6 | 8 | 1.581 | 0.6347753 | 0.01317954 | 0.03295113 | 0.06647723 | 0.04852347 | PRC | CC1=C(C=C(C=C1)NC(=O)C2=CN=CC=C2)NC3=NC=CC(=N3)C4=CN=CC=C4 | 2.01 | 45 | 5
124 | PRC-PLGA | 1 | 40000 | 0 | 199 | 6.3 | 0.2 | 0.0605 | 78.94737 | 0 | 331.353 | 99.6 | 8 | 1.581 | 1.431105 | 0.01317954 | 0.03295113 | 0.06647723 | 0.09137195 | PRC | CC1=C(C=C(C=C1)NC(=O)C2=CN=CC=C2)NC3=NC=CC(=N3)C4=CN=CC=C4 | 2.01 | 45 | 5
124 | PRC-PLGA | 1 | 40000 | 0 | 199 | 6.3 | 0.2 | 0.0605 | 78.94737 | 0 | 331.353 | 99.6 | 8 | 1.581 | 2.872278 | 0.01317954 | 0.03295113 | 0.06647723 | 0.1200673 | PRC | CC1=C(C=C(C=C1)NC(=O)C2=CN=CC=C2)NC3=NC=CC(=N3)C4=CN=CC=C4 | 2.01 | 45 | 5
124 | PRC-PLGA | 1 | 40000 | 0 | 199 | 6.3 | 0.2 | 0.0605 | 78.94737 | 0 | 331.353 | 99.6 | 8 | 1.581 | 4.153271 | 0.01317954 | 0.03295113 | 0.06647723 | 0.1458908 | PRC | CC1=C(C=C(C=C1)NC(=O)C2=CN=CC=C2)NC3=NC=CC(=N3)C4=CN=CC=C4 | 2.01 | 45 | 5
124 | PRC-PLGA | 1 | 40000 | 0 | 199 | 6.3 | 0.2 | 0.0605 | 78.94737 | 0 | 331.353 | 99.6 | 8 | 1.581 | 5.59719 | 0.01317954 | 0.03295113 | 0.06647723 | 0.1574925 | PRC | CC1=C(C=C(C=C1)NC(=O)C2=CN=CC=C2)NC3=NC=CC(=N3)C4=CN=CC=C4 | 2.01 | 45 | 5
124 | PRC-PLGA | 1 | 40000 | 0 | 199 | 6.3 | 0.2 | 0.0605 | 78.94737 | 0 | 331.353 | 99.6 | 8 | 1.581 | 6.718916 | 0.01317954 | 0.03295113 | 0.06647723 | 0.1747463 | PRC | CC1=C(C=C(C=C1)NC(=O)C2=CN=CC=C2)NC3=NC=CC(=N3)C4=CN=CC=C4 | 2.01 | 45 | 5
124 | PRC-PLGA | 1 | 40000 | 0 | 199 | 6.3 | 0.2 | 0.0605 | 78.94737 | 0 | 331.353 | 99.6 | 8 | 1.581 | 7.759408 | 0.01317954 | 0.03295113 | 0.06647723 | 0.1976865 | PRC | CC1=C(C=C(C=C1)NC(=O)C2=CN=CC=C2)NC3=NC=CC(=N3)C4=CN=CC=C4 | 2.01 | 45 | 5
124 | PRC-PLGA | 1 | 40000 | 0 | 199 | 6.3 | 0.2 | 0.0605 | 78.94737 | 0 | 331.353 | 99.6 | 8 | 1.581 | 9.762817 | 0.01317954 | 0.03295113 | 0.06647723 | 0.2264619 | PRC | CC1=C(C=C(C=C1)NC(=O)C2=CN=CC=C2)NC3=NC=CC(=N3)C4=CN=CC=C4 | 2.01 | 45 | 5
124 | PRC-PLGA | 1 | 40000 | 0 | 199 | 6.3 | 0.2 | 0.0605 | 78.94737 | 0 | 331.353 | 99.6 | 8 | 1.581 | 12.32892 | 0.01317954 | 0.03295113 | 0.06647723 | 0.2524685 | PRC | CC1=C(C=C(C=C1)NC(=O)C2=CN=CC=C2)NC3=NC=CC(=N3)C4=CN=CC=C4 | 2.01 | 45 | 5
124 | PRC-PLGA | 1 | 40000 | 0 | 199 | 6.3 | 0.2 | 0.0605 | 78.94737 | 0 | 331.353 | 99.6 | 8 | 1.581 | 13.85087 | 0.01317954 | 0.03295113 | 0.06647723 | 0.2783263 | PRC | CC1=C(C=C(C=C1)NC(=O)C2=CN=CC=C2)NC3=NC=CC(=N3)C4=CN=CC=C4 | 2.01 | 45 | 5
124 | PRC-PLGA | 1 | 40000 | 0 | 199 | 6.3 | 0.2 | 0.0605 | 78.94737 | 0 | 331.353 | 99.6 | 8 | 1.581 | 15.77579 | 0.01317954 | 0.03295113 | 0.06647723 | 0.2956946 | PRC | CC1=C(C=C(C=C1)NC(=O)C2=CN=CC=C2)NC3=NC=CC(=N3)C4=CN=CC=C4 | 2.01 | 45 | 5
124 | PRC-PLGA | 1 | 40000 | 0 | 199 | 6.3 | 0.2 | 0.0605 | 78.94737 | 0 | 331.353 | 99.6 | 8 | 1.581 | 18.90413 | 0.01317954 | 0.03295113 | 0.06647723 | 0.3217812 | PRC | CC1=C(C=C(C=C1)NC(=O)C2=CN=CC=C2)NC3=NC=CC(=N3)C4=CN=CC=C4 | 2.01 | 45 | 5
124 | PRC-PLGA | 1 | 40000 | 0 | 199 | 6.3 | 0.2 | 0.0605 | 78.94737 | 0 | 331.353 | 99.6 | 8 | 1.581 | 20.98603 | 0.01317954 | 0.03295113 | 0.06647723 | 0.3619638 | PRC | CC1=C(C=C(C=C1)NC(=O)C2=CN=CC=C2)NC3=NC=CC(=N3)C4=CN=CC=C4 | 2.01 | 45 | 5
124 | PRC-PLGA | 1 | 40000 | 0 | 199 | 6.3 | 0.2 | 0.0605 | 78.94737 | 0 | 331.353 | 99.6 | 8 | 1.581 | 22.98807 | 0.01317954 | 0.03295113 | 0.06647723 | 0.399286 | PRC | CC1=C(C=C(C=C1)NC(=O)C2=CN=CC=C2)NC3=NC=CC(=N3)C4=CN=CC=C4 | 2.01 | 45 | 5
124 | PRC-PLGA | 1 | 40000 | 0 | 199 | 6.3 | 0.2 | 0.0605 | 78.94737 | 0 | 331.353 | 99.6 | 8 | 1.581 | 25.94341 | 0.01317954 | 0.03295113 | 0.06647723 | 0.5022711 | PRC | CC1=C(C=C(C=C1)NC(=O)C2=CN=CC=C2)NC3=NC=CC(=N3)C4=CN=CC=C4 | 2.01 | 45 | 5
124 | PRC-PLGA | 1 | 40000 | 0 | 199 | 6.3 | 0.2 | 0.0605 | 78.94737 | 0 | 331.353 | 99.6 | 8 | 1.581 | 28.16444 | 0.01317954 | 0.03295113 | 0.06647723 | 0.6763767 | PRC | CC1=C(C=C(C=C1)NC(=O)C2=CN=CC=C2)NC3=NC=CC(=N3)C4=CN=CC=C4 | 2.01 | 45 | 5
124 | PRC-PLGA | 1 | 40000 | 0 | 199 | 6.3 | 0.2 | 0.0605 | 78.94737 | 0 | 331.353 | 99.6 | 8 | 1.581 | 29.27472 | 0.01317954 | 0.03295113 | 0.06647723 | 0.7648539 | PRC | CC1=C(C=C(C=C1)NC(=O)C2=CN=CC=C2)NC3=NC=CC(=N3)C4=CN=CC=C4 | 2.01 | 45 | 5
124 | PRC-PLGA | 1 | 40000 | 0 | 199 | 6.3 | 0.2 | 0.0605 | 78.94737 | 0 | 331.353 | 99.6 | 8 | 1.581 | 30.14863 | 0.01317954 | 0.03295113 | 0.06647723 | 0.8248075 | PRC | CC1=C(C=C(C=C1)NC(=O)C2=CN=CC=C2)NC3=NC=CC(=N3)C4=CN=CC=C4 | 2.01 | 45 | 5
124 | PRC-PLGA | 1 | 40000 | 0 | 199 | 6.3 | 0.2 | 0.0605 | 78.94737 | 0 | 331.353 | 99.6 | 8 | 1.581 | 31.57744 | 0.01317954 | 0.03295113 | 0.06647723 | 0.9304241 | PRC | CC1=C(C=C(C=C1)NC(=O)C2=CN=CC=C2)NC3=NC=CC(=N3)C4=CN=CC=C4 | 2.01 | 45 | 5
124 | PRC-PLGA | 1 | 40000 | 0 | 199 | 6.3 | 0.2 | 0.0605 | 78.94737 | 0 | 331.353 | 99.6 | 8 | 1.581 | 32.77766 | 0.01317954 | 0.03295113 | 0.06647723 | 0.9590851 | PRC | CC1=C(C=C(C=C1)NC(=O)C2=CN=CC=C2)NC3=NC=CC(=N3)C4=CN=CC=C4 | 2.01 | 45 | 5
124 | PRC-PLGA | 1 | 40000 | 0 | 199 | 6.3 | 0.2 | 0.0605 | 78.94737 | 0 | 331.353 | 99.6 | 8 | 1.581 | 34.54102 | 0.01317954 | 0.03295113 | 0.06647723 | 0.9821284 | PRC | CC1=C(C=C(C=C1)NC(=O)C2=CN=CC=C2)NC3=NC=CC(=N3)C4=CN=CC=C4 | 2.01 | 45 | 5
124 | PRC-PLGA | 1 | 40000 | 0 | 199 | 6.3 | 0.2 | 0.0605 | 78.94737 | 0 | 331.353 | 99.6 | 8 | 1.581 | 36.46777 | 0.01317954 | 0.03295113 | 0.06647723 | 0.9881008 | PRC | CC1=C(C=C(C=C1)NC(=O)C2=CN=CC=C2)NC3=NC=CC(=N3)C4=CN=CC=C4 | 2.01 | 45 | 5
124 | PRC-PLGA | 1 | 40000 | 0 | 199 | 6.3 | 0.2 | 0.0605 | 78.94737 | 0 | 331.353 | 99.6 | 8 | 1.581 | 38.2348 | 0.01317954 | 0.03295113 | 0.06647723 | 0.9883525 | PRC | CC1=C(C=C(C=C1)NC(=O)C2=CN=CC=C2)NC3=NC=CC(=N3)C4=CN=CC=C4 | 2.01 | 45 | 5
124 | PRC-PLGA | 1 | 40000 | 0 | 199 | 6.3 | 0.2 | 0.0605 | 78.94737 | 0 | 331.353 | 99.6 | 8 | 1.581 | 40.32265 | 0.01317954 | 0.03295113 | 0.06647723 | 0.991499 | PRC | CC1=C(C=C(C=C1)NC(=O)C2=CN=CC=C2)NC3=NC=CC(=N3)C4=CN=CC=C4 | 2.01 | 45 | 5
124 | PRC-PLGA | 1 | 40000 | 0 | 199 | 6.3 | 0.2 | 0.0605 | 78.94737 | 0 | 331.353 | 99.6 | 8 | 1.581 | 42.00936 | 0.01317954 | 0.03295113 | 0.06647723 | 0.9917392 | PRC | CC1=C(C=C(C=C1)NC(=O)C2=CN=CC=C2)NC3=NC=CC(=N3)C4=CN=CC=C4 | 2.01 | 45 | 5
125 | PRC-PLGA | 1 | 40000 | 0 | 199 | 6.3 | 0.2 | 0.0523 | 179.1045 | 0 | 331.353 | 99.6 | 8 | 1.581 | 0 | 0.03437823 | 0.07445985 | 0.1389882 | 0 | PRC | CC1=C(C=C(C=C1)NC(=O)C2=CN=CC=C2)NC3=NC=CC(=N3)C4=CN=CC=C4 | 2.01 | 45 | 5
125 | PRC-PLGA | 1 | 40000 | 0 | 199 | 6.3 | 0.2 | 0.0523 | 179.1045 | 0 | 331.353 | 99.6 | 8 | 1.581 | 0.3189895 | 0.03437823 | 0.07445985 | 0.1389882 | 0.01429045 | PRC | CC1=C(C=C(C=C1)NC(=O)C2=CN=CC=C2)NC3=NC=CC(=N3)C4=CN=CC=C4 | 2.01 | 45 | 5
125 | PRC-PLGA | 1 | 40000 | 0 | 199 | 6.3 | 0.2 | 0.0523 | 179.1045 | 0 | 331.353 | 99.6 | 8 | 1.581 | 0.3901557 | 0.03437823 | 0.07445985 | 0.1389882 | 0.07128065 | PRC | CC1=C(C=C(C=C1)NC(=O)C2=CN=CC=C2)NC3=NC=CC(=N3)C4=CN=CC=C4 | 2.01 | 45 | 5
125 | PRC-PLGA | 1 | 40000 | 0 | 199 | 6.3 | 0.2 | 0.0523 | 179.1045 | 0 | 331.353 | 99.6 | 8 | 1.581 | 0.8624615 | 0.03437823 | 0.07445985 | 0.1389882 | 0.131177 | PRC | CC1=C(C=C(C=C1)NC(=O)C2=CN=CC=C2)NC3=NC=CC(=N3)C4=CN=CC=C4 | 2.01 | 45 | 5
125 | PRC-PLGA | 1 | 40000 | 0 | 199 | 6.3 | 0.2 | 0.0523 | 179.1045 | 0 | 331.353 | 99.6 | 8 | 1.581 | 2.295855 | 0.03437823 | 0.07445985 | 0.1389882 | 0.2083043 | PRC | CC1=C(C=C(C=C1)NC(=O)C2=CN=CC=C2)NC3=NC=CC(=N3)C4=CN=CC=C4 | 2.01 | 45 | 5
125 | PRC-PLGA | 1 | 40000 | 0 | 199 | 6.3 | 0.2 | 0.0523 | 179.1045 | 0 | 331.353 | 99.6 | 8 | 1.581 | 3.173419 | 0.03437823 | 0.07445985 | 0.1389882 | 0.2454663 | PRC | CC1=C(C=C(C=C1)NC(=O)C2=CN=CC=C2)NC3=NC=CC(=N3)C4=CN=CC=C4 | 2.01 | 45 | 5
125 | PRC-PLGA | 1 | 40000 | 0 | 199 | 6.3 | 0.2 | 0.0523 | 179.1045 | 0 | 331.353 | 99.6 | 8 | 1.581 | 5.012528 | 0.03437823 | 0.07445985 | 0.1389882 | 0.2970103 | PRC | CC1=C(C=C(C=C1)NC(=O)C2=CN=CC=C2)NC3=NC=CC(=N3)C4=CN=CC=C4 | 2.01 | 45 | 5
125 | PRC-PLGA | 1 | 40000 | 0 | 199 | 6.3 | 0.2 | 0.0523 | 179.1045 | 0 | 331.353 | 99.6 | 8 | 1.581 | 6.213659 | 0.03437823 | 0.07445985 | 0.1389882 | 0.3199735 | PRC | CC1=C(C=C(C=C1)NC(=O)C2=CN=CC=C2)NC3=NC=CC(=N3)C4=CN=CC=C4 | 2.01 | 45 | 5
125 | PRC-PLGA | 1 | 40000 | 0 | 199 | 6.3 | 0.2 | 0.0523 | 179.1045 | 0 | 331.353 | 99.6 | 8 | 1.581 | 7.974279 | 0.03437823 | 0.07445985 | 0.1389882 | 0.3601103 | PRC | CC1=C(C=C(C=C1)NC(=O)C2=CN=CC=C2)NC3=NC=CC(=N3)C4=CN=CC=C4 | 2.01 | 45 | 5
125 | PRC-PLGA | 1 | 40000 | 0 | 199 | 6.3 | 0.2 | 0.0523 | 179.1045 | 0 | 331.353 | 99.6 | 8 | 1.581 | 10.29531 | 0.03437823 | 0.07445985 | 0.1389882 | 0.411723 | PRC | CC1=C(C=C(C=C1)NC(=O)C2=CN=CC=C2)NC3=NC=CC(=N3)C4=CN=CC=C4 | 2.01 | 45 | 5
125 | PRC-PLGA | 1 | 40000 | 0 | 199 | 6.3 | 0.2 | 0.0523 | 179.1045 | 0 | 331.353 | 99.6 | 8 | 1.581 | 11.89666 | 0.03437823 | 0.07445985 | 0.1389882 | 0.4432901 | PRC | CC1=C(C=C(C=C1)NC(=O)C2=CN=CC=C2)NC3=NC=CC(=N3)C4=CN=CC=C4 | 2.01 | 45 | 5
125 | PRC-PLGA | 1 | 40000 | 0 | 199 | 6.3 | 0.2 | 0.0523 | 179.1045 | 0 | 331.353 | 99.6 | 8 | 1.581 | 13.89732 | 0.03437823 | 0.07445985 | 0.1389882 | 0.4891592 | PRC | CC1=C(C=C(C=C1)NC(=O)C2=CN=CC=C2)NC3=NC=CC(=N3)C4=CN=CC=C4 | 2.01 | 45 | 5
125 | PRC-PLGA | 1 | 40000 | 0 | 199 | 6.3 | 0.2 | 0.0523 | 179.1045 | 0 | 331.353 | 99.6 | 8 | 1.581 | 15.8195 | 0.03437823 | 0.07445985 | 0.1389882 | 0.523621 | PRC | CC1=C(C=C(C=C1)NC(=O)C2=CN=CC=C2)NC3=NC=CC(=N3)C4=CN=CC=C4 | 2.01 | 45 | 5
125 | PRC-PLGA | 1 | 40000 | 0 | 199 | 6.3 | 0.2 | 0.0523 | 179.1045 | 0 | 331.353 | 99.6 | 8 | 1.581 | 18.94509 | 0.03437823 | 0.07445985 | 0.1389882 | 0.5668013 | PRC | CC1=C(C=C(C=C1)NC(=O)C2=CN=CC=C2)NC3=NC=CC(=N3)C4=CN=CC=C4 | 2.01 | 45 | 5
125 | PRC-PLGA | 1 | 40000 | 0 | 199 | 6.3 | 0.2 | 0.0523 | 179.1045 | 0 | 331.353 | 99.6 | 8 | 1.581 | 20.94255 | 0.03437823 | 0.07445985 | 0.1389882 | 0.6326129 | PRC | CC1=C(C=C(C=C1)NC(=O)C2=CN=CC=C2)NC3=NC=CC(=N3)C4=CN=CC=C4 | 2.01 | 45 | 5
125 | PRC-PLGA | 1 | 40000 | 0 | 199 | 6.3 | 0.2 | 0.0523 | 179.1045 | 0 | 331.353 | 99.6 | 8 | 1.581 | 22.6224 | 0.03437823 | 0.07445985 | 0.1389882 | 0.6755872 | PRC | CC1=C(C=C(C=C1)NC(=O)C2=CN=CC=C2)NC3=NC=CC(=N3)C4=CN=CC=C4 | 2.01 | 45 | 5
125 | PRC-PLGA | 1 | 40000 | 0 | 199 | 6.3 | 0.2 | 0.0523 | 179.1045 | 0 | 331.353 | 99.6 | 8 | 1.581 | 25.73975 | 0.03437823 | 0.07445985 | 0.1389882 | 0.7700484 | PRC | CC1=C(C=C(C=C1)NC(=O)C2=CN=CC=C2)NC3=NC=CC(=N3)C4=CN=CC=C4 | 2.01 | 45 | 5
125 | PRC-PLGA | 1 | 40000 | 0 | 199 | 6.3 | 0.2 | 0.0523 | 179.1045 | 0 | 331.353 | 99.6 | 8 | 1.581 | 27.89236 | 0.03437823 | 0.07445985 | 0.1389882 | 0.8700701 | PRC | CC1=C(C=C(C=C1)NC(=O)C2=CN=CC=C2)NC3=NC=CC(=N3)C4=CN=CC=C4 | 2.01 | 45 | 5
125 | PRC-PLGA | 1 | 40000 | 0 | 199 | 6.3 | 0.2 | 0.0523 | 179.1045 | 0 | 331.353 | 99.6 | 8 | 1.581 | 29.32941 | 0.03437823 | 0.07445985 | 0.1389882 | 0.9244059 | PRC | CC1=C(C=C(C=C1)NC(=O)C2=CN=CC=C2)NC3=NC=CC(=N3)C4=CN=CC=C4 | 2.01 | 45 | 5
125 | PRC-PLGA | 1 | 40000 | 0 | 199 | 6.3 | 0.2 | 0.0523 | 179.1045 | 0 | 331.353 | 99.6 | 8 | 1.581 | 30.68889 | 0.03437823 | 0.07445985 | 0.1389882 | 0.9616366 | PRC | CC1=C(C=C(C=C1)NC(=O)C2=CN=CC=C2)NC3=NC=CC(=N3)C4=CN=CC=C4 | 2.01 | 45 | 5
125 | PRC-PLGA | 1 | 40000 | 0 | 199 | 6.3 | 0.2 | 0.0523 | 179.1045 | 0 | 331.353 | 99.6 | 8 | 1.581 | 32.37377 | 0.03437823 | 0.07445985 | 0.1389882 | 0.9732726 | PRC | CC1=C(C=C(C=C1)NC(=O)C2=CN=CC=C2)NC3=NC=CC(=N3)C4=CN=CC=C4 | 2.01 | 45 | 5
125 | PRC-PLGA | 1 | 40000 | 0 | 199 | 6.3 | 0.2 | 0.0523 | 179.1045 | 0 | 331.353 | 99.6 | 8 | 1.581 | 34.54057 | 0.03437823 | 0.07445985 | 0.1389882 | 0.9849773 | PRC | CC1=C(C=C(C=C1)NC(=O)C2=CN=CC=C2)NC3=NC=CC(=N3)C4=CN=CC=C4 | 2.01 | 45 | 5
125 | PRC-PLGA | 1 | 40000 | 0 | 199 | 6.3 | 0.2 | 0.0523 | 179.1045 | 0 | 331.353 | 99.6 | 8 | 1.581 | 36.30714 | 0.03437823 | 0.07445985 | 0.1389882 | 0.9880779 | PRC | CC1=C(C=C(C=C1)NC(=O)C2=CN=CC=C2)NC3=NC=CC(=N3)C4=CN=CC=C4 | 2.01 | 45 | 5
125 | PRC-PLGA | 1 | 40000 | 0 | 199 | 6.3 | 0.2 | 0.0523 | 179.1045 | 0 | 331.353 | 99.6 | 8 | 1.581 | 38.23389 | 0.03437823 | 0.07445985 | 0.1389882 | 0.9940504 | PRC | CC1=C(C=C(C=C1)NC(=O)C2=CN=CC=C2)NC3=NC=CC(=N3)C4=CN=CC=C4 | 2.01 | 45 | 5
125 | PRC-PLGA | 1 | 40000 | 0 | 199 | 6.3 | 0.2 | 0.0523 | 179.1045 | 0 | 331.353 | 99.6 | 8 | 1.581 | 40.08032 | 0.03437823 | 0.07445985 | 0.1389882 | 1.000011 | PRC | CC1=C(C=C(C=C1)NC(=O)C2=CN=CC=C2)NC3=NC=CC(=N3)C4=CN=CC=C4 | 2.01 | 45 | 5
125 | PRC-PLGA | 1 | 40000 | 0 | 199 | 6.3 | 0.2 | 0.0523 | 179.1045 | 0 | 331.353 | 99.6 | 8 | 1.581 | 41.84689 | 0.03437823 | 0.07445985 | 0.1389882 | 1.003112 | PRC | CC1=C(C=C(C=C1)NC(=O)C2=CN=CC=C2)NC3=NC=CC(=N3)C4=CN=CC=C4 | 2.01 | 45 | 5
126 | PRC-PLGA | 1 | 40000 | 0 | 199 | 6.3 | 0.2 | 0.0565 | 444.4444 | 0 | 331.353 | 99.6 | 8 | 1.581 | 0 | 0.02728582 | 0.0855825 | 0.2414657 | 0 | PRC | CC1=C(C=C(C=C1)NC(=O)C2=CN=CC=C2)NC3=NC=CC(=N3)C4=CN=CC=C4 | 2.01 | 45 | 5
126 | PRC-PLGA | 1 | 40000 | 0 | 199 | 6.3 | 0.2 | 0.0565 | 444.4444 | 0 | 331.353 | 99.6 | 8 | 1.581 | 0.2395854 | 0.02728582 | 0.0855825 | 0.2414657 | 0.008581138 | PRC | CC1=C(C=C(C=C1)NC(=O)C2=CN=CC=C2)NC3=NC=CC(=N3)C4=CN=CC=C4 | 2.01 | 45 | 5
126 | PRC-PLGA | 1 | 40000 | 0 | 199 | 6.3 | 0.2 | 0.0565 | 444.4444 | 0 | 331.353 | 99.6 | 8 | 1.581 | 0.550337 | 0.02728582 | 0.0855825 | 0.2414657 | 0.07415247 | PRC | CC1=C(C=C(C=C1)NC(=O)C2=CN=CC=C2)NC3=NC=CC(=N3)C4=CN=CC=C4 | 2.01 | 45 | 5
126 | PRC-PLGA | 1 | 40000 | 0 | 199 | 6.3 | 0.2 | 0.0565 | 444.4444 | 0 | 331.353 | 99.6 | 8 | 1.581 | 1.073672 | 0.02728582 | 0.0855825 | 0.2414657 | 0.3163923 | PRC | CC1=C(C=C(C=C1)NC(=O)C2=CN=CC=C2)NC3=NC=CC(=N3)C4=CN=CC=C4 | 2.01 | 45 | 5
126 | PRC-PLGA | 1 | 40000 | 0 | 199 | 6.3 | 0.2 | 0.0565 | 444.4444 | 0 | 331.353 | 99.6 | 8 | 1.581 | 1.385797 | 0.02728582 | 0.0855825 | 0.2414657 | 0.3734168 | PRC | CC1=C(C=C(C=C1)NC(=O)C2=CN=CC=C2)NC3=NC=CC(=N3)C4=CN=CC=C4 | 2.01 | 45 | 5
126 | PRC-PLGA | 1 | 40000 | 0 | 199 | 6.3 | 0.2 | 0.0565 | 444.4444 | 0 | 331.353 | 99.6 | 8 | 1.581 | 2.097688 | 0.02728582 | 0.0855825 | 0.2414657 | 0.4418943 | PRC | CC1=C(C=C(C=C1)NC(=O)C2=CN=CC=C2)NC3=NC=CC(=N3)C4=CN=CC=C4 | 2.01 | 45 | 5
126 | PRC-PLGA | 1 | 40000 | 0 | 199 | 6.3 | 0.2 | 0.0565 | 444.4444 | 0 | 331.353 | 99.6 | 8 | 1.581 | 3.126738 | 0.02728582 | 0.0855825 | 0.2414657 | 0.5360579 | PRC | CC1=C(C=C(C=C1)NC(=O)C2=CN=CC=C2)NC3=NC=CC(=N3)C4=CN=CC=C4 | 2.01 | 45 | 5
126 | PRC-PLGA | 1 | 40000 | 0 | 199 | 6.3 | 0.2 | 0.0565 | 444.4444 | 0 | 331.353 | 99.6 | 8 | 1.581 | 4.323749 | 0.02728582 | 0.0855825 | 0.2414657 | 0.5846615 | PRC | CC1=C(C=C(C=C1)NC(=O)C2=CN=CC=C2)NC3=NC=CC(=N3)C4=CN=CC=C4 | 2.01 | 45 | 5
126 | PRC-PLGA | 1 | 40000 | 0 | 199 | 6.3 | 0.2 | 0.0565 | 444.4444 | 0 | 331.353 | 99.6 | 8 | 1.581 | 5.839292 | 0.02728582 | 0.0855825 | 0.2414657 | 0.6504045 | PRC | CC1=C(C=C(C=C1)NC(=O)C2=CN=CC=C2)NC3=NC=CC(=N3)C4=CN=CC=C4 | 2.01 | 45 | 5
126 | PRC-PLGA | 1 | 40000 | 0 | 199 | 6.3 | 0.2 | 0.0565 | 444.4444 | 0 | 331.353 | 99.6 | 8 | 1.581 | 6.958273 | 0.02728582 | 0.0855825 | 0.2414657 | 0.6847519 | PRC | CC1=C(C=C(C=C1)NC(=O)C2=CN=CC=C2)NC3=NC=CC(=N3)C4=CN=CC=C4 | 2.01 | 45 | 5
126 | PRC-PLGA | 1 | 40000 | 0 | 199 | 6.3 | 0.2 | 0.0565 | 444.4444 | 0 | 331.353 | 99.6 | 8 | 1.581 | 8.717063 | 0.02728582 | 0.0855825 | 0.2414657 | 0.7362845 | PRC | CC1=C(C=C(C=C1)NC(=O)C2=CN=CC=C2)NC3=NC=CC(=N3)C4=CN=CC=C4 | 2.01 | 45 | 5
126 | PRC-PLGA | 1 | 40000 | 0 | 199 | 6.3 | 0.2 | 0.0565 | 444.4444 | 0 | 331.353 | 99.6 | 8 | 1.581 | 10.6397 | 0.02728582 | 0.0855825 | 0.2414657 | 0.7678974 | PRC | CC1=C(C=C(C=C1)NC(=O)C2=CN=CC=C2)NC3=NC=CC(=N3)C4=CN=CC=C4 | 2.01 | 45 | 5
126 | PRC-PLGA | 1 | 40000 | 0 | 199 | 6.3 | 0.2 | 0.0565 | 444.4444 | 0 | 331.353 | 99.6 | 8 | 1.581 | 12.64082 | 0.02728582 | 0.0855825 | 0.2414657 | 0.8109175 | PRC | CC1=C(C=C(C=C1)NC(=O)C2=CN=CC=C2)NC3=NC=CC(=N3)C4=CN=CC=C4 | 2.01 | 45 | 5
126 | PRC-PLGA | 1 | 40000 | 0 | 199 | 6.3 | 0.2 | 0.0565 | 444.4444 | 0 | 331.353 | 99.6 | 8 | 1.581 | 14.80441 | 0.02728582 | 0.0855825 | 0.2414657 | 0.8425647 | PRC | CC1=C(C=C(C=C1)NC(=O)C2=CN=CC=C2)NC3=NC=CC(=N3)C4=CN=CC=C4 | 2.01 | 45 | 5
126 | PRC-PLGA | 1 | 40000 | 0 | 199 | 6.3 | 0.2 | 0.0565 | 444.4444 | 0 | 331.353 | 99.6 | 8 | 1.581 | 16.48837 | 0.02728582 | 0.0855825 | 0.2414657 | 0.8598986 | PRC | CC1=C(C=C(C=C1)NC(=O)C2=CN=CC=C2)NC3=NC=CC(=N3)C4=CN=CC=C4 | 2.01 | 45 | 5
126 | PRC-PLGA | 1 | 40000 | 0 | 199 | 6.3 | 0.2 | 0.0565 | 444.4444 | 0 | 331.353 | 99.6 | 8 | 1.581 | 19.85721 | 0.02728582 | 0.0855825 | 0.2414657 | 0.8888685 | PRC | CC1=C(C=C(C=C1)NC(=O)C2=CN=CC=C2)NC3=NC=CC(=N3)C4=CN=CC=C4 | 2.01 | 45 | 5
126 | PRC-PLGA | 1 | 40000 | 0 | 199 | 6.3 | 0.2 | 0.0565 | 444.4444 | 0 | 331.353 | 99.6 | 8 | 1.581 | 21.78167 | 0.02728582 | 0.0855825 | 0.2414657 | 0.9090857 | PRC | CC1=C(C=C(C=C1)NC(=O)C2=CN=CC=C2)NC3=NC=CC(=N3)C4=CN=CC=C4 | 2.01 | 45 | 5
126 | PRC-PLGA | 1 | 40000 | 0 | 199 | 6.3 | 0.2 | 0.0565 | 444.4444 | 0 | 331.353 | 99.6 | 8 | 1.581 | 23.38486 | 0.02728582 | 0.0855825 | 0.2414657 | 0.9292571 | PRC | CC1=C(C=C(C=C1)NC(=O)C2=CN=CC=C2)NC3=NC=CC(=N3)C4=CN=CC=C4 | 2.01 | 45 | 5
126 | PRC-PLGA | 1 | 40000 | 0 | 199 | 6.3 | 0.2 | 0.0565 | 444.4444 | 0 | 331.353 | 99.6 | 8 | 1.581 | 26.51274 | 0.02728582 | 0.0855825 | 0.2414657 | 0.9581927 | PRC | CC1=C(C=C(C=C1)NC(=O)C2=CN=CC=C2)NC3=NC=CC(=N3)C4=CN=CC=C4 | 2.01 | 45 | 5
126 | PRC-PLGA | 1 | 40000 | 0 | 199 | 6.3 | 0.2 | 0.0565 | 444.4444 | 0 | 331.353 | 99.6 | 8 | 1.581 | 28.43995 | 0.02728582 | 0.0855825 | 0.2414657 | 0.9613162 | PRC | CC1=C(C=C(C=C1)NC(=O)C2=CN=CC=C2)NC3=NC=CC(=N3)C4=CN=CC=C4 | 2.01 | 45 | 5
126 | PRC-PLGA | 1 | 40000 | 0 | 199 | 6.3 | 0.2 | 0.0565 | 444.4444 | 0 | 331.353 | 99.6 | 8 | 1.581 | 30.68752 | 0.02728582 | 0.0855825 | 0.2414657 | 0.9701834 | PRC | CC1=C(C=C(C=C1)NC(=O)C2=CN=CC=C2)NC3=NC=CC(=N3)C4=CN=CC=C4 | 2.01 | 45 | 5
126 | PRC-PLGA | 1 | 40000 | 0 | 199 | 6.3 | 0.2 | 0.0565 | 444.4444 | 0 | 331.353 | 99.6 | 8 | 1.581 | 32.5335 | 0.02728582 | 0.0855825 | 0.2414657 | 0.9789934 | PRC | CC1=C(C=C(C=C1)NC(=O)C2=CN=CC=C2)NC3=NC=CC(=N3)C4=CN=CC=C4 | 2.01 | 45 | 5
126 | PRC-PLGA | 1 | 40000 | 0 | 199 | 6.3 | 0.2 | 0.0565 | 444.4444 | 0 | 331.353 | 99.6 | 8 | 1.581 | 34.62134 | 0.02728582 | 0.0855825 | 0.2414657 | 0.9821398 | PRC | CC1=C(C=C(C=C1)NC(=O)C2=CN=CC=C2)NC3=NC=CC(=N3)C4=CN=CC=C4 | 2.01 | 45 | 5
126 | PRC-PLGA | 1 | 40000 | 0 | 199 | 6.3 | 0.2 | 0.0565 | 444.4444 | 0 | 331.353 | 99.6 | 8 | 1.581 | 36.62841 | 0.02728582 | 0.0855825 | 0.2414657 | 0.9881237 | PRC | CC1=C(C=C(C=C1)NC(=O)C2=CN=CC=C2)NC3=NC=CC(=N3)C4=CN=CC=C4 | 2.01 | 45 | 5
126 | PRC-PLGA | 1 | 40000 | 0 | 199 | 6.3 | 0.2 | 0.0565 | 444.4444 | 0 | 331.353 | 99.6 | 8 | 1.581 | 38.63503 | 0.02728582 | 0.0855825 | 0.2414657 | 0.9969566 | PRC | CC1=C(C=C(C=C1)NC(=O)C2=CN=CC=C2)NC3=NC=CC(=N3)C4=CN=CC=C4 | 2.01 | 45 | 5
126 | PRC-PLGA | 1 | 40000 | 0 | 199 | 6.3 | 0.2 | 0.0565 | 444.4444 | 0 | 331.353 | 99.6 | 8 | 1.581 | 40.24096 | 0.02728582 | 0.0855825 | 0.2414657 | 1.000034 | PRC | CC1=C(C=C(C=C1)NC(=O)C2=CN=CC=C2)NC3=NC=CC(=N3)C4=CN=CC=C4 | 2.01 | 45 | 5
126 | PRC-PLGA | 1 | 40000 | 0 | 199 | 6.3 | 0.2 | 0.0565 | 444.4444 | 0 | 331.353 | 99.6 | 8 | 1.581 | 42.24894 | 0.02728582 | 0.0855825 | 0.2414657 | 1.00032 | PRC | CC1=C(C=C(C=C1)NC(=O)C2=CN=CC=C2)NC3=NC=CC(=N3)C4=CN=CC=C4 | 2.01 | 45 | 5
45 | PTX-PLA | 0 | 106000 | 0 | 216.5 | 10.36 | 0.024 | 0.01032 | 10186.76 | 0 | 853.918 | 221.29 | 15 | 3.7357 | 0 | 0.0221841 | 0.04708176 | 0.1109523 | 0 | PTX |  | 2 | 45 | 1.886792
45 | PTX-PLA | 0 | 106000 | 0 | 216.5 | 10.36 | 0.024 | 0.01032 | 10186.76 | 0 | 853.918 | 221.29 | 15 | 3.7357 | 0.2765397 | 0.0221841 | 0.04708176 | 0.1109523 | 0.02559747 | PTX |  | 2 | 45 | 1.886792
45 | PTX-PLA | 0 | 106000 | 0 | 216.5 | 10.36 | 0.024 | 0.01032 | 10186.76 | 0 | 853.918 | 221.29 | 15 | 3.7357 | 0.4826578 | 0.0221841 | 0.04708176 | 0.1109523 | 0.05119085 | PTX |  | 2 | 45 | 1.886792
45 | PTX-PLA | 0 | 106000 | 0 | 216.5 | 10.36 | 0.024 | 0.01032 | 10186.76 | 0 | 853.918 | 221.29 | 15 | 3.7357 | 0.8991051 | 0.0221841 | 0.04708176 | 0.1109523 | 0.08144762 | PTX |  | 2 | 45 | 1.886792
45 | PTX-PLA | 0 | 106000 | 0 | 216.5 | 10.36 | 0.024 | 0.01032 | 10186.76 | 0 | 853.918 | 221.29 | 15 | 3.7357 | 1.031058 | 0.0221841 | 0.04708176 | 0.1109523 | 0.1256413 | PTX |  | 2 | 45 | 1.886792
45 | PTX-PLA | 0 | 106000 | 0 | 216.5 | 10.36 | 0.024 | 0.01032 | 10186.76 | 0 | 853.918 | 221.29 | 15 | 3.7357 | 2.222144 | 0.0221841 | 0.04708176 | 0.1109523 | 0.1559431 | PTX |  | 2 | 45 | 1.886792
45 | PTX-PLA | 0 | 106000 | 0 | 216.5 | 10.36 | 0.024 | 0.01032 | 10186.76 | 0 | 853.918 | 221.29 | 15 | 3.7357 | 5.100076 | 0.0221841 | 0.04708176 | 0.1109523 | 0.2026221 | PTX |  | 2 | 45 | 1.886792
45 | PTX-PLA | 0 | 106000 | 0 | 216.5 | 10.36 | 0.024 | 0.01032 | 10186.76 | 0 | 853.918 | 221.29 | 15 | 3.7357 | 6.92215 | 0.0221841 | 0.04708176 | 0.1109523 | 0.2469141 | PTX |  | 2 | 45 | 1.886792
45 | PTX-PLA | 0 | 106000 | 0 | 216.5 | 10.36 | 0.024 | 0.01032 | 10186.76 | 0 | 853.918 | 221.29 | 15 | 3.7357 | 9.157396 | 0.0221841 | 0.04708176 | 0.1109523 | 0.3377417 | PTX |  | 2 | 45 | 1.886792
45 | PTX-PLA | 0 | 106000 | 0 | 216.5 | 10.36 | 0.024 | 0.01032 | 10186.76 | 0 | 853.918 | 221.29 | 15 | 3.7357 | 13.09259 | 0.0221841 | 0.04708176 | 0.1109523 | 0.379831 | PTX |  | 2 | 45 | 1.886792
45 | PTX-PLA | 0 | 106000 | 0 | 216.5 | 10.36 | 0.024 | 0.01032 | 10186.76 | 0 | 853.918 | 221.29 | 15 | 3.7357 | 16.03954 | 0.0221841 | 0.04708176 | 0.1109523 | 0.4334907 | PTX |  | 2 | 45 | 1.886792
45 | PTX-PLA | 0 | 106000 | 0 | 216.5 | 10.36 | 0.024 | 0.01032 | 10186.76 | 0 | 853.918 | 221.29 | 15 | 3.7357 | 22.01509 | 0.0221841 | 0.04708176 | 0.1109523 | 0.4850009 | PTX |  | 2 | 45 | 1.886792
45 | PTX-PLA | 0 | 106000 | 0 | 216.5 | 10.36 | 0.024 | 0.01032 | 10186.76 | 0 | 853.918 | 221.29 | 15 | 3.7357 | 30.10236 | 0.0221841 | 0.04708176 | 0.1109523 | 0.541285 | PTX |  | 2 | 45 | 1.886792
158 | PTX-PLA-co-PALA | 0 | 9500 | 0.07 | 216.5 | 10.36 | 0.8333333 | 0.3128 | 2.888889 | 0.5 | 853.918 | 221.29 | 15 | 3.7357 | 0 | 0.009571511 | 0.01538749 | 0.02388678 | 0 | PTX |  | 2 | 45 | 21.05263
158 | PTX-PLA-co-PALA | 0 | 9500 | 0.07 | 216.5 | 10.36 | 0.8333333 | 0.3128 | 2.888889 | 0.5 | 853.918 | 221.29 | 15 | 3.7357 | 0.04166667 | 0.009571511 | 0.01538749 | 0.02388678 | 0.004935761 | PTX |  | 2 | 45 | 21.05263
158 | PTX-PLA-co-PALA | 0 | 9500 | 0.07 | 216.5 | 10.36 | 0.8333333 | 0.3128 | 2.888889 | 0.5 | 853.918 | 221.29 | 15 | 3.7357 | 0.1666667 | 0.009571511 | 0.01538749 | 0.02388678 | 0.00971122 | PTX |  | 2 | 45 | 21.05263
158 | PTX-PLA-co-PALA | 0 | 9500 | 0.07 | 216.5 | 10.36 | 0.8333333 | 0.3128 | 2.888889 | 0.5 | 853.918 | 221.29 | 15 | 3.7357 | 1 | 0.009571511 | 0.01538749 | 0.02388678 | 0.02309853 | PTX |  | 2 | 45 | 21.05263
158 | PTX-PLA-co-PALA | 0 | 9500 | 0.07 | 216.5 | 10.36 | 0.8333333 | 0.3128 | 2.888889 | 0.5 | 853.918 | 221.29 | 15 | 3.7357 | 2 | 0.009571511 | 0.01538749 | 0.02388678 | 0.0285353 | PTX |  | 2 | 45 | 21.05263
158 | PTX-PLA-co-PALA | 0 | 9500 | 0.07 | 216.5 | 10.36 | 0.8333333 | 0.3128 | 2.888889 | 0.5 | 853.918 | 221.29 | 15 | 3.7357 | 3 | 0.009571511 | 0.01538749 | 0.02388678 | 0.03085934 | PTX |  | 2 | 45 | 21.05263
158 | PTX-PLA-co-PALA | 0 | 9500 | 0.07 | 216.5 | 10.36 | 0.8333333 | 0.3128 | 2.888889 | 0.5 | 853.918 | 221.29 | 15 | 3.7357 | 4 | 0.009571511 | 0.01538749 | 0.02388678 | 0.03213654 | PTX |  | 2 | 45 | 21.05263
158 | PTX-PLA-co-PALA | 0 | 9500 | 0.07 | 216.5 | 10.36 | 0.8333333 | 0.3128 | 2.888889 | 0.5 | 853.918 | 221.29 | 15 | 3.7357 | 5 | 0.009571511 | 0.01538749 | 0.02388678 | 0.03559544 | PTX |  | 2 | 45 | 21.05263
158 | PTX-PLA-co-PALA | 0 | 9500 | 0.07 | 216.5 | 10.36 | 0.8333333 | 0.3128 | 2.888889 | 0.5 | 853.918 | 221.29 | 15 | 3.7357 | 6 | 0.009571511 | 0.01538749 | 0.02388678 | 0.03950722 | PTX |  | 2 | 45 | 21.05263
158 | PTX-PLA-co-PALA | 0 | 9500 | 0.07 | 216.5 | 10.36 | 0.8333333 | 0.3128 | 2.888889 | 0.5 | 853.918 | 221.29 | 15 | 3.7357 | 7 | 0.009571511 | 0.01538749 | 0.02388678 | 0.04130847 | PTX |  | 2 | 45 | 21.05263
158 | PTX-PLA-co-PALA | 0 | 9500 | 0.07 | 216.5 | 10.36 | 0.8333333 | 0.3128 | 2.888889 | 0.5 | 853.918 | 221.29 | 15 | 3.7357 | 8 | 0.009571511 | 0.01538749 | 0.02388678 | 0.04183678 | PTX |  | 2 | 45 | 21.05263
158 | PTX-PLA-co-PALA | 0 | 9500 | 0.07 | 216.5 | 10.36 | 0.8333333 | 0.3128 | 2.888889 | 0.5 | 853.918 | 221.29 | 15 | 3.7357 | 9 | 0.009571511 | 0.01538749 | 0.02388678 | 0.04332422 | PTX |  | 2 | 45 | 21.05263
158 | PTX-PLA-co-PALA | 0 | 9500 | 0.07 | 216.5 | 10.36 | 0.8333333 | 0.3128 | 2.888889 | 0.5 | 853.918 | 221.29 | 15 | 3.7357 | 10 | 0.009571511 | 0.01538749 | 0.02388678 | 0.04778056 | PTX |  | 2 | 45 | 21.05263
158 | PTX-PLA-co-PALA | 0 | 9500 | 0.07 | 216.5 | 10.36 | 0.8333333 | 0.3128 | 2.888889 | 0.5 | 853.918 | 221.29 | 15 | 3.7357 | 11 | 0.009571511 | 0.01538749 | 0.02388678 | 0.04924295 | PTX |  | 2 | 45 | 21.05263
158 | PTX-PLA-co-PALA | 0 | 9500 | 0.07 | 216.5 | 10.36 | 0.8333333 | 0.3128 | 2.888889 | 0.5 | 853.918 | 221.29 | 15 | 3.7357 | 12 | 0.009571511 | 0.01538749 | 0.02388678 | 0.04925757 | PTX |  | 2 | 45 | 21.05263
158 | PTX-PLA-co-PALA | 0 | 9500 | 0.07 | 216.5 | 10.36 | 0.8333333 | 0.3128 | 2.888889 | 0.5 | 853.918 | 221.29 | 15 | 3.7357 | 13 | 0.009571511 | 0.01538749 | 0.02388678 | 0.04975 | PTX |  | 2 | 45 | 21.05263
158 | PTX-PLA-co-PALA | 0 | 9500 | 0.07 | 216.5 | 10.36 | 0.8333333 | 0.3128 | 2.888889 | 0.5 | 853.918 | 221.29 | 15 | 3.7357 | 14 | 0.009571511 | 0.01538749 | 0.02388678 | 0.05073951 | PTX |  | 2 | 45 | 21.05263
158 | PTX-PLA-co-PALA | 0 | 9500 | 0.07 | 216.5 | 10.36 | 0.8333333 | 0.3128 | 2.888889 | 0.5 | 853.918 | 221.29 | 15 | 3.7357 | 15 | 0.009571511 | 0.01538749 | 0.02388678 | 0.05470356 | PTX |  | 2 | 45 | 21.05263
158 | PTX-PLA-co-PALA | 0 | 9500 | 0.07 | 216.5 | 10.36 | 0.8333333 | 0.3128 | 2.888889 | 0.5 | 853.918 | 221.29 | 15 | 3.7357 | 16 | 0.009571511 | 0.01538749 | 0.02388678 | 0.05623518 | PTX |  | 2 | 45 | 21.05263
158 | PTX-PLA-co-PALA | 0 | 9500 | 0.07 | 216.5 | 10.36 | 0.8333333 | 0.3128 | 2.888889 | 0.5 | 853.918 | 221.29 | 15 | 3.7357 | 17 | 0.009571511 | 0.01538749 | 0.02388678 | 0.05674278 | PTX |  | 2 | 45 | 21.05263
158 | PTX-PLA-co-PALA | 0 | 9500 | 0.07 | 216.5 | 10.36 | 0.8333333 | 0.3128 | 2.888889 | 0.5 | 853.918 | 221.29 | 15 | 3.7357 | 18 | 0.009571511 | 0.01538749 | 0.02388678 | 0.05674786 | PTX |  | 2 | 45 | 21.05263
158 | PTX-PLA-co-PALA | 0 | 9500 | 0.07 | 216.5 | 10.36 | 0.8333333 | 0.3128 | 2.888889 | 0.5 | 853.918 | 221.29 | 15 | 3.7357 | 19 | 0.009571511 | 0.01538749 | 0.02388678 | 0.06169649 | PTX |  | 2 | 45 | 21.05263
158 | PTX-PLA-co-PALA | 0 | 9500 | 0.07 | 216.5 | 10.36 | 0.8333333 | 0.3128 | 2.888889 | 0.5 | 853.918 | 221.29 | 15 | 3.7357 | 20 | 0.009571511 | 0.01538749 | 0.02388678 | 0.06280575 | PTX |  | 2 | 45 | 21.05263
158 | PTX-PLA-co-PALA | 0 | 9500 | 0.07 | 216.5 | 10.36 | 0.8333333 | 0.3128 | 2.888889 | 0.5 | 853.918 | 221.29 | 15 | 3.7357 | 21 | 0.009571511 | 0.01538749 | 0.02388678 | 0.06330913 | PTX |  | 2 | 45 | 21.05263
158 | PTX-PLA-co-PALA | 0 | 9500 | 0.07 | 216.5 | 10.36 | 0.8333333 | 0.3128 | 2.888889 | 0.5 | 853.918 | 221.29 | 15 | 3.7357 | 22 | 0.009571511 | 0.01538749 | 0.02388678 | 0.06529116 | PTX |  | 2 | 45 | 21.05263
158 | PTX-PLA-co-PALA | 0 | 9500 | 0.07 | 216.5 | 10.36 | 0.8333333 | 0.3128 | 2.888889 | 0.5 | 853.918 | 221.29 | 15 | 3.7357 | 23 | 0.009571511 | 0.01538749 | 0.02388678 | 0.06684312 | PTX |  | 2 | 45 | 21.05263
158 | PTX-PLA-co-PALA | 0 | 9500 | 0.07 | 216.5 | 10.36 | 0.8333333 | 0.3128 | 2.888889 | 0.5 | 853.918 | 221.29 | 15 | 3.7357 | 24 | 0.009571511 | 0.01538749 | 0.02388678 | 0.0676126 | PTX |  | 2 | 45 | 21.05263
158 | PTX-PLA-co-PALA | 0 | 9500 | 0.07 | 216.5 | 10.36 | 0.8333333 | 0.3128 | 2.888889 | 0.5 | 853.918 | 221.29 | 15 | 3.7357 | 26 | 0.009571511 | 0.01538749 | 0.02388678 | 0.06634221 | PTX |  | 2 | 45 | 21.05263
158 | PTX-PLA-co-PALA | 0 | 9500 | 0.07 | 216.5 | 10.36 | 0.8333333 | 0.3128 | 2.888889 | 0.5 | 853.918 | 221.29 | 15 | 3.7357 | 28 | 0.009571511 | 0.01538749 | 0.02388678 | 0.06704104 | PTX |  | 2 | 45 | 21.05263
158 | PTX-PLA-co-PALA | 0 | 9500 | 0.07 | 216.5 | 10.36 | 0.8333333 | 0.3128 | 2.888889 | 0.5 | 853.918 | 221.29 | 15 | 3.7357 | 30 | 0.009571511 | 0.01538749 | 0.02388678 | 0.06936386 | PTX |  | 2 | 45 | 21.05263
158 | PTX-PLA-co-PALA | 0 | 9500 | 0.07 | 216.5 | 10.36 | 0.8333333 | 0.3128 | 2.888889 | 0.5 | 853.918 | 221.29 | 15 | 3.7357 | 33 | 0.009571511 | 0.01538749 | 0.02388678 | 0.07039231 | PTX |  | 2 | 45 | 21.05263
158 | PTX-PLA-co-PALA | 0 | 9500 | 0.07 | 216.5 | 10.36 | 0.8333333 | 0.3128 | 2.888889 | 0.5 | 853.918 | 221.29 | 15 | 3.7357 | 35 | 0.009571511 | 0.01538749 | 0.02388678 | 0.07133664 | PTX |  | 2 | 45 | 21.05263
158 | PTX-PLA-co-PALA | 0 | 9500 | 0.07 | 216.5 | 10.36 | 0.8333333 | 0.3128 | 2.888889 | 0.5 | 853.918 | 221.29 | 15 | 3.7357 | 38 | 0.009571511 | 0.01538749 | 0.02388678 | 0.07497286 | PTX |  | 2 | 45 | 21.05263
158 | PTX-PLA-co-PALA | 0 | 9500 | 0.07 | 216.5 | 10.36 | 0.8333333 | 0.3128 | 2.888889 | 0.5 | 853.918 | 221.29 | 15 | 3.7357 | 40 | 0.009571511 | 0.01538749 | 0.02388678 | 0.07676407 | PTX |  | 2 | 45 | 21.05263
158 | PTX-PLA-co-PALA | 0 | 9500 | 0.07 | 216.5 | 10.36 | 0.8333333 | 0.3128 | 2.888889 | 0.5 | 853.918 | 221.29 | 15 | 3.7357 | 42 | 0.009571511 | 0.01538749 | 0.02388678 | 0.07991789 | PTX |  | 2 | 45 | 21.05263
158 | PTX-PLA-co-PALA | 0 | 9500 | 0.07 | 216.5 | 10.36 | 0.8333333 | 0.3128 | 2.888889 | 0.5 | 853.918 | 221.29 | 15 | 3.7357 | 45 | 0.009571511 | 0.01538749 | 0.02388678 | 0.1397414 | PTX |  | 2 | 45 | 21.05263
158 | PTX-PLA-co-PALA | 0 | 9500 | 0.07 | 216.5 | 10.36 | 0.8333333 | 0.3128 | 2.888889 | 0.5 | 853.918 | 221.29 | 15 | 3.7357 | 48 | 0.009571511 | 0.01538749 | 0.02388678 | 0.1756463 | PTX |  | 2 | 45 | 21.05263
158 | PTX-PLA-co-PALA | 0 | 9500 | 0.07 | 216.5 | 10.36 | 0.8333333 | 0.3128 | 2.888889 | 0.5 | 853.918 | 221.29 | 15 | 3.7357 | 50 | 0.009571511 | 0.01538749 | 0.02388678 | 0.2132895 | PTX |  | 2 | 45 | 21.05263
158 | PTX-PLA-co-PALA | 0 | 9500 | 0.07 | 216.5 | 10.36 | 0.8333333 | 0.3128 | 2.888889 | 0.5 | 853.918 | 221.29 | 15 | 3.7357 | 52 | 0.009571511 | 0.01538749 | 0.02388678 | 0.2659798 | PTX |  | 2 | 45 | 21.05263
158 | PTX-PLA-co-PALA | 0 | 9500 | 0.07 | 216.5 | 10.36 | 0.8333333 | 0.3128 | 2.888889 | 0.5 | 853.918 | 221.29 | 15 | 3.7357 | 56 | 0.009571511 | 0.01538749 | 0.02388678 | 0.3513489 | PTX |  | 2 | 45 | 21.05263
158 | PTX-PLA-co-PALA | 0 | 9500 | 0.07 | 216.5 | 10.36 | 0.8333333 | 0.3128 | 2.888889 | 0.5 | 853.918 | 221.29 | 15 | 3.7357 | 58 | 0.009571511 | 0.01538749 | 0.02388678 | 0.409324 | PTX |  | 2 | 45 | 21.05263
158 | PTX-PLA-co-PALA | 0 | 9500 | 0.07 | 216.5 | 10.36 | 0.8333333 | 0.3128 | 2.888889 | 0.5 | 853.918 | 221.29 | 15 | 3.7357 | 61 | 0.009571511 | 0.01538749 | 0.02388678 | 0.4425812 | PTX |  | 2 | 45 | 21.05263
158 | PTX-PLA-co-PALA | 0 | 9500 | 0.07 | 216.5 | 10.36 | 0.8333333 | 0.3128 | 2.888889 | 0.5 | 853.918 | 221.29 | 15 | 3.7357 | 63 | 0.009571511 | 0.01538749 | 0.02388678 | 0.4910702 | PTX |  | 2 | 45 | 21.05263
158 | PTX-PLA-co-PALA | 0 | 9500 | 0.07 | 216.5 | 10.36 | 0.8333333 | 0.3128 | 2.888889 | 0.5 | 853.918 | 221.29 | 15 | 3.7357 | 65 | 0.009571511 | 0.01538749 | 0.02388678 | 0.5311651 | PTX |  | 2 | 45 | 21.05263
158 | PTX-PLA-co-PALA | 0 | 9500 | 0.07 | 216.5 | 10.36 | 0.8333333 | 0.3128 | 2.888889 | 0.5 | 853.918 | 221.29 | 15 | 3.7357 | 68 | 0.009571511 | 0.01538749 | 0.02388678 | 0.5543239 | PTX |  | 2 | 45 | 21.05263
158 | PTX-PLA-co-PALA | 0 | 9500 | 0.07 | 216.5 | 10.36 | 0.8333333 | 0.3128 | 2.888889 | 0.5 | 853.918 | 221.29 | 15 | 3.7357 | 71 | 0.009571511 | 0.01538749 | 0.02388678 | 0.5792652 | PTX |  | 2 | 45 | 21.05263
158 | PTX-PLA-co-PALA | 0 | 9500 | 0.07 | 216.5 | 10.36 | 0.8333333 | 0.3128 | 2.888889 | 0.5 | 853.918 | 221.29 | 15 | 3.7357 | 73 | 0.009571511 | 0.01538749 | 0.02388678 | 0.6295486 | PTX |  | 2 | 45 | 21.05263
158 | PTX-PLA-co-PALA | 0 | 9500 | 0.07 | 216.5 | 10.36 | 0.8333333 | 0.3128 | 2.888889 | 0.5 | 853.918 | 221.29 | 15 | 3.7357 | 76 | 0.009571511 | 0.01538749 | 0.02388678 | 0.6807828 | PTX |  | 2 | 45 | 21.05263
158 | PTX-PLA-co-PALA | 0 | 9500 | 0.07 | 216.5 | 10.36 | 0.8333333 | 0.3128 | 2.888889 | 0.5 | 853.918 | 221.29 | 15 | 3.7357 | 78 | 0.009571511 | 0.01538749 | 0.02388678 | 0.7141806 | PTX |  | 2 | 45 | 21.05263
158 | PTX-PLA-co-PALA | 0 | 9500 | 0.07 | 216.5 | 10.36 | 0.8333333 | 0.3128 | 2.888889 | 0.5 | 853.918 | 221.29 | 15 | 3.7357 | 80 | 0.009571511 | 0.01538749 | 0.02388678 | 0.7282399 | PTX |  | 2 | 45 | 21.05263
158 | PTX-PLA-co-PALA | 0 | 9500 | 0.07 | 216.5 | 10.36 | 0.8333333 | 0.3128 | 2.888889 | 0.5 | 853.918 | 221.29 | 15 | 3.7357 | 83 | 0.009571511 | 0.01538749 | 0.02388678 | 0.7616678 | PTX |  | 2 | 45 | 21.05263
158 | PTX-PLA-co-PALA | 0 | 9500 | 0.07 | 216.5 | 10.36 | 0.8333333 | 0.3128 | 2.888889 | 0.5 | 853.918 | 221.29 | 15 | 3.7357 | 85 | 0.009571511 | 0.01538749 | 0.02388678 | 0.7947319 | PTX |  | 2 | 45 | 21.05263
158 | PTX-PLA-co-PALA | 0 | 9500 | 0.07 | 216.5 | 10.36 | 0.8333333 | 0.3128 | 2.888889 | 0.5 | 853.918 | 221.29 | 15 | 3.7357 | 87 | 0.009571511 | 0.01538749 | 0.02388678 | 0.8057355 | PTX |  | 2 | 45 | 21.05263
158 | PTX-PLA-co-PALA | 0 | 9500 | 0.07 | 216.5 | 10.36 | 0.8333333 | 0.3128 | 2.888889 | 0.5 | 853.918 | 221.29 | 15 | 3.7357 | 90 | 0.009571511 | 0.01538749 | 0.02388678 | 0.8354214 | PTX |  | 2 | 45 | 21.05263
158 | PTX-PLA-co-PALA | 0 | 9500 | 0.07 | 216.5 | 10.36 | 0.8333333 | 0.3128 | 2.888889 | 0.5 | 853.918 | 221.29 | 15 | 3.7357 | 92 | 0.009571511 | 0.01538749 | 0.02388678 | 0.8383835 | PTX |  | 2 | 45 | 21.05263
158 | PTX-PLA-co-PALA | 0 | 9500 | 0.07 | 216.5 | 10.36 | 0.8333333 | 0.3128 | 2.888889 | 0.5 | 853.918 | 221.29 | 15 | 3.7357 | 95 | 0.009571511 | 0.01538749 | 0.02388678 | 0.855639 | PTX |  | 2 | 45 | 21.05263
158 | PTX-PLA-co-PALA | 0 | 9500 | 0.07 | 216.5 | 10.36 | 0.8333333 | 0.3128 | 2.888889 | 0.5 | 853.918 | 221.29 | 15 | 3.7357 | 97 | 0.009571511 | 0.01538749 | 0.02388678 | 0.856228 | PTX |  | 2 | 45 | 21.05263
159 | PTX-PLA-co-PALA | 0 | 9500 | 0.07 | 216.5 | 10.36 | 0.8333333 | 0.3128 | 2.888889 | 0.5 | 853.918 | 221.29 | 15 | 3.7357 | 0 | 0.006476933 | 0.009194664 | 0.01270607 | 0 | PTX |  | 2 | 45 | 21.05263
159 | PTX-PLA-co-PALA | 0 | 9500 | 0.07 | 216.5 | 10.36 | 0.8333333 | 0.3128 | 2.888889 | 0.5 | 853.918 | 221.29 | 15 | 3.7357 | 0.04166667 | 0.006476933 | 0.009194664 | 0.01270607 | 0.004681018 | PTX |  | 2 | 45 | 21.05263
159 | PTX-PLA-co-PALA | 0 | 9500 | 0.07 | 216.5 | 10.36 | 0.8333333 | 0.3128 | 2.888889 | 0.5 | 853.918 | 221.29 | 15 | 3.7357 | 0.1666667 | 0.006476933 | 0.009194664 | 0.01270607 | 0.008332269 | PTX |  | 2 | 45 | 21.05263
159 | PTX-PLA-co-PALA | 0 | 9500 | 0.07 | 216.5 | 10.36 | 0.8333333 | 0.3128 | 2.888889 | 0.5 | 853.918 | 221.29 | 15 | 3.7357 | 1 | 0.006476933 | 0.009194664 | 0.01270607 | 0.01174057 | PTX |  | 2 | 45 | 21.05263
159 | PTX-PLA-co-PALA | 0 | 9500 | 0.07 | 216.5 | 10.36 | 0.8333333 | 0.3128 | 2.888889 | 0.5 | 853.918 | 221.29 | 15 | 3.7357 | 2 | 0.006476933 | 0.009194664 | 0.01270607 | 0.01225344 | PTX |  | 2 | 45 | 21.05263
159 | PTX-PLA-co-PALA | 0 | 9500 | 0.07 | 216.5 | 10.36 | 0.8333333 | 0.3128 | 2.888889 | 0.5 | 853.918 | 221.29 | 15 | 3.7357 | 3 | 0.006476933 | 0.009194664 | 0.01270607 | 0.0122637 | PTX |  | 2 | 45 | 21.05263
159 | PTX-PLA-co-PALA | 0 | 9500 | 0.07 | 216.5 | 10.36 | 0.8333333 | 0.3128 | 2.888889 | 0.5 | 853.918 | 221.29 | 15 | 3.7357 | 4 | 0.006476933 | 0.009194664 | 0.01270607 | 0.01248626 | PTX |  | 2 | 45 | 21.05263
159 | PTX-PLA-co-PALA | 0 | 9500 | 0.07 | 216.5 | 10.36 | 0.8333333 | 0.3128 | 2.888889 | 0.5 | 853.918 | 221.29 | 15 | 3.7357 | 5 | 0.006476933 | 0.009194664 | 0.01270607 | 0.01449905 | PTX |  | 2 | 45 | 21.05263
159 | PTX-PLA-co-PALA | 0 | 9500 | 0.07 | 216.5 | 10.36 | 0.8333333 | 0.3128 | 2.888889 | 0.5 | 853.918 | 221.29 | 15 | 3.7357 | 6 | 0.006476933 | 0.009194664 | 0.01270607 | 0.01501139 | PTX |  | 2 | 45 | 21.05263
159 | PTX-PLA-co-PALA | 0 | 9500 | 0.07 | 216.5 | 10.36 | 0.8333333 | 0.3128 | 2.888889 | 0.5 | 853.918 | 221.29 | 15 | 3.7357 | 7 | 0.006476933 | 0.009194664 | 0.01270607 | 0.01546634 | PTX |  | 2 | 45 | 21.05263
159 | PTX-PLA-co-PALA | 0 | 9500 | 0.07 | 216.5 | 10.36 | 0.8333333 | 0.3128 | 2.888889 | 0.5 | 853.918 | 221.29 | 15 | 3.7357 | 8 | 0.006476933 | 0.009194664 | 0.01270607 | 0.01525308 | PTX |  | 2 | 45 | 21.05263
159 | PTX-PLA-co-PALA | 0 | 9500 | 0.07 | 216.5 | 10.36 | 0.8333333 | 0.3128 | 2.888889 | 0.5 | 853.918 | 221.29 | 15 | 3.7357 | 9 | 0.006476933 | 0.009194664 | 0.01270607 | 0.01569352 | PTX |  | 2 | 45 | 21.05263
159 | PTX-PLA-co-PALA | 0 | 9500 | 0.07 | 216.5 | 10.36 | 0.8333333 | 0.3128 | 2.888889 | 0.5 | 853.918 | 221.29 | 15 | 3.7357 | 10 | 0.006476933 | 0.009194664 | 0.01270607 | 0.01882971 | PTX |  | 2 | 45 | 21.05263
159 | PTX-PLA-co-PALA | 0 | 9500 | 0.07 | 216.5 | 10.36 | 0.8333333 | 0.3128 | 2.888889 | 0.5 | 853.918 | 221.29 | 15 | 3.7357 | 11 | 0.006476933 | 0.009194664 | 0.01270607 | 0.01946271 | PTX |  | 2 | 45 | 21.05263
159 | PTX-PLA-co-PALA | 0 | 9500 | 0.07 | 216.5 | 10.36 | 0.8333333 | 0.3128 | 2.888889 | 0.5 | 853.918 | 221.29 | 15 | 3.7357 | 12 | 0.006476933 | 0.009194664 | 0.01270607 | 0.01991374 | PTX |  | 2 | 45 | 21.05263
159 | PTX-PLA-co-PALA | 0 | 9500 | 0.07 | 216.5 | 10.36 | 0.8333333 | 0.3128 | 2.888889 | 0.5 | 853.918 | 221.29 | 15 | 3.7357 | 13 | 0.006476933 | 0.009194664 | 0.01270607 | 0.02036295 | PTX |  | 2 | 45 | 21.05263
159 | PTX-PLA-co-PALA | 0 | 9500 | 0.07 | 216.5 | 10.36 | 0.8333333 | 0.3128 | 2.888889 | 0.5 | 853.918 | 221.29 | 15 | 3.7357 | 14 | 0.006476933 | 0.009194664 | 0.01270607 | 0.02125685 | PTX |  | 2 | 45 | 21.05263
159 | PTX-PLA-co-PALA | 0 | 9500 | 0.07 | 216.5 | 10.36 | 0.8333333 | 0.3128 | 2.888889 | 0.5 | 853.918 | 221.29 | 15 | 3.7357 | 15 | 0.006476933 | 0.009194664 | 0.01270607 | 0.02483774 | PTX |  | 2 | 45 | 21.05263
159 | PTX-PLA-co-PALA | 0 | 9500 | 0.07 | 216.5 | 10.36 | 0.8333333 | 0.3128 | 2.888889 | 0.5 | 853.918 | 221.29 | 15 | 3.7357 | 16 | 0.006476933 | 0.009194664 | 0.01270607 | 0.02508612 | PTX |  | 2 | 45 | 21.05263
159 | PTX-PLA-co-PALA | 0 | 9500 | 0.07 | 216.5 | 10.36 | 0.8333333 | 0.3128 | 2.888889 | 0.5 | 853.918 | 221.29 | 15 | 3.7357 | 17 | 0.006476933 | 0.009194664 | 0.01270607 | 0.02553331 | PTX |  | 2 | 45 | 21.05263
159 | PTX-PLA-co-PALA | 0 | 9500 | 0.07 | 216.5 | 10.36 | 0.8333333 | 0.3128 | 2.888889 | 0.5 | 853.918 | 221.29 | 15 | 3.7357 | 18 | 0.006476933 | 0.009194664 | 0.01270607 | 0.02598248 | PTX |  | 2 | 45 | 21.05263
159 | PTX-PLA-co-PALA | 0 | 9500 | 0.07 | 216.5 | 10.36 | 0.8333333 | 0.3128 | 2.888889 | 0.5 | 853.918 | 221.29 | 15 | 3.7357 | 19 | 0.006476933 | 0.009194664 | 0.01270607 | 0.02956337 | PTX |  | 2 | 45 | 21.05263
159 | PTX-PLA-co-PALA | 0 | 9500 | 0.07 | 216.5 | 10.36 | 0.8333333 | 0.3128 | 2.888889 | 0.5 | 853.918 | 221.29 | 15 | 3.7357 | 20 | 0.006476933 | 0.009194664 | 0.01270607 | 0.029859 | PTX |  | 2 | 45 | 21.05263
159 | PTX-PLA-co-PALA | 0 | 9500 | 0.07 | 216.5 | 10.36 | 0.8333333 | 0.3128 | 2.888889 | 0.5 | 853.918 | 221.29 | 15 | 3.7357 | 21 | 0.006476933 | 0.009194664 | 0.01270607 | 0.03030666 | PTX |  | 2 | 45 | 21.05263
159 | PTX-PLA-co-PALA | 0 | 9500 | 0.07 | 216.5 | 10.36 | 0.8333333 | 0.3128 | 2.888889 | 0.5 | 853.918 | 221.29 | 15 | 3.7357 | 22 | 0.006476933 | 0.009194664 | 0.01270607 | 0.03187476 | PTX |  | 2 | 45 | 21.05263
159 | PTX-PLA-co-PALA | 0 | 9500 | 0.07 | 216.5 | 10.36 | 0.8333333 | 0.3128 | 2.888889 | 0.5 | 853.918 | 221.29 | 15 | 3.7357 | 23 | 0.006476933 | 0.009194664 | 0.01270607 | 0.03295696 | PTX |  | 2 | 45 | 21.05263
159 | PTX-PLA-co-PALA | 0 | 9500 | 0.07 | 216.5 | 10.36 | 0.8333333 | 0.3128 | 2.888889 | 0.5 | 853.918 | 221.29 | 15 | 3.7357 | 24 | 0.006476933 | 0.009194664 | 0.01270607 | 0.0334233 | PTX |  | 2 | 45 | 21.05263
159 | PTX-PLA-co-PALA | 0 | 9500 | 0.07 | 216.5 | 10.36 | 0.8333333 | 0.3128 | 2.888889 | 0.5 | 853.918 | 221.29 | 15 | 3.7357 | 26 | 0.006476933 | 0.009194664 | 0.01270607 | 0.03138465 | PTX |  | 2 | 45 | 21.05263
159 | PTX-PLA-co-PALA | 0 | 9500 | 0.07 | 216.5 | 10.36 | 0.8333333 | 0.3128 | 2.888889 | 0.5 | 853.918 | 221.29 | 15 | 3.7357 | 28 | 0.006476933 | 0.009194664 | 0.01270607 | 0.03201593 | PTX |  | 2 | 45 | 21.05263
159 | PTX-PLA-co-PALA | 0 | 9500 | 0.07 | 216.5 | 10.36 | 0.8333333 | 0.3128 | 2.888889 | 0.5 | 853.918 | 221.29 | 15 | 3.7357 | 30 | 0.006476933 | 0.009194664 | 0.01270607 | 0.03287802 | PTX |  | 2 | 45 | 21.05263
159 | PTX-PLA-co-PALA | 0 | 9500 | 0.07 | 216.5 | 10.36 | 0.8333333 | 0.3128 | 2.888889 | 0.5 | 853.918 | 221.29 | 15 | 3.7357 | 33 | 0.006476933 | 0.009194664 | 0.01270607 | 0.0333388 | PTX |  | 2 | 45 | 21.05263
159 | PTX-PLA-co-PALA | 0 | 9500 | 0.07 | 216.5 | 10.36 | 0.8333333 | 0.3128 | 2.888889 | 0.5 | 853.918 | 221.29 | 15 | 3.7357 | 35 | 0.006476933 | 0.009194664 | 0.01270607 | 0.03374832 | PTX |  | 2 | 45 | 21.05263
159 | PTX-PLA-co-PALA | 0 | 9500 | 0.07 | 216.5 | 10.36 | 0.8333333 | 0.3128 | 2.888889 | 0.5 | 853.918 | 221.29 | 15 | 3.7357 | 38 | 0.006476933 | 0.009194664 | 0.01270607 | 0.03486682 | PTX |  | 2 | 45 | 21.05263
159 | PTX-PLA-co-PALA | 0 | 9500 | 0.07 | 216.5 | 10.36 | 0.8333333 | 0.3128 | 2.888889 | 0.5 | 853.918 | 221.29 | 15 | 3.7357 | 40 | 0.006476933 | 0.009194664 | 0.01270607 | 0.03555449 | PTX |  | 2 | 45 | 21.05263
159 | PTX-PLA-co-PALA | 0 | 9500 | 0.07 | 216.5 | 10.36 | 0.8333333 | 0.3128 | 2.888889 | 0.5 | 853.918 | 221.29 | 15 | 3.7357 | 42 | 0.006476933 | 0.009194664 | 0.01270607 | 0.03795993 | PTX |  | 2 | 45 | 21.05263
159 | PTX-PLA-co-PALA | 0 | 9500 | 0.07 | 216.5 | 10.36 | 0.8333333 | 0.3128 | 2.888889 | 0.5 | 853.918 | 221.29 | 15 | 3.7357 | 45 | 0.006476933 | 0.009194664 | 0.01270607 | 0.04104459 | PTX |  | 2 | 45 | 21.05263
159 | PTX-PLA-co-PALA | 0 | 9500 | 0.07 | 216.5 | 10.36 | 0.8333333 | 0.3128 | 2.888889 | 0.5 | 853.918 | 221.29 | 15 | 3.7357 | 48 | 0.006476933 | 0.009194664 | 0.01270607 | 0.08509647 | PTX |  | 2 | 45 | 21.05263
159 | PTX-PLA-co-PALA | 0 | 9500 | 0.07 | 216.5 | 10.36 | 0.8333333 | 0.3128 | 2.888889 | 0.5 | 853.918 | 221.29 | 15 | 3.7357 | 50 | 0.006476933 | 0.009194664 | 0.01270607 | 0.1868882 | PTX |  | 2 | 45 | 21.05263
159 | PTX-PLA-co-PALA | 0 | 9500 | 0.07 | 216.5 | 10.36 | 0.8333333 | 0.3128 | 2.888889 | 0.5 | 853.918 | 221.29 | 15 | 3.7357 | 52 | 0.006476933 | 0.009194664 | 0.01270607 | 0.2546079 | PTX |  | 2 | 45 | 21.05263
159 | PTX-PLA-co-PALA | 0 | 9500 | 0.07 | 216.5 | 10.36 | 0.8333333 | 0.3128 | 2.888889 | 0.5 | 853.918 | 221.29 | 15 | 3.7357 | 56 | 0.006476933 | 0.009194664 | 0.01270607 | 0.3196608 | PTX |  | 2 | 45 | 21.05263
159 | PTX-PLA-co-PALA | 0 | 9500 | 0.07 | 216.5 | 10.36 | 0.8333333 | 0.3128 | 2.888889 | 0.5 | 853.918 | 221.29 | 15 | 3.7357 | 58 | 0.006476933 | 0.009194664 | 0.01270607 | 0.4992004 | PTX |  | 2 | 45 | 21.05263
159 | PTX-PLA-co-PALA | 0 | 9500 | 0.07 | 216.5 | 10.36 | 0.8333333 | 0.3128 | 2.888889 | 0.5 | 853.918 | 221.29 | 15 | 3.7357 | 61 | 0.006476933 | 0.009194664 | 0.01270607 | 0.5524452 | PTX |  | 2 | 45 | 21.05263
159 | PTX-PLA-co-PALA | 0 | 9500 | 0.07 | 216.5 | 10.36 | 0.8333333 | 0.3128 | 2.888889 | 0.5 | 853.918 | 221.29 | 15 | 3.7357 | 63 | 0.006476933 | 0.009194664 | 0.01270607 | 0.5784775 | PTX |  | 2 | 45 | 21.05263
159 | PTX-PLA-co-PALA | 0 | 9500 | 0.07 | 216.5 | 10.36 | 0.8333333 | 0.3128 | 2.888889 | 0.5 | 853.918 | 221.29 | 15 | 3.7357 | 65 | 0.006476933 | 0.009194664 | 0.01270607 | 0.6007903 | PTX |  | 2 | 45 | 21.05263
159 | PTX-PLA-co-PALA | 0 | 9500 | 0.07 | 216.5 | 10.36 | 0.8333333 | 0.3128 | 2.888889 | 0.5 | 853.918 | 221.29 | 15 | 3.7357 | 68 | 0.006476933 | 0.009194664 | 0.01270607 | 0.6314938 | PTX |  | 2 | 45 | 21.05263
159 | PTX-PLA-co-PALA | 0 | 9500 | 0.07 | 216.5 | 10.36 | 0.8333333 | 0.3128 | 2.888889 | 0.5 | 853.918 | 221.29 | 15 | 3.7357 | 71 | 0.006476933 | 0.009194664 | 0.01270607 | 0.6658938 | PTX |  | 2 | 45 | 21.05263
159 | PTX-PLA-co-PALA | 0 | 9500 | 0.07 | 216.5 | 10.36 | 0.8333333 | 0.3128 | 2.888889 | 0.5 | 853.918 | 221.29 | 15 | 3.7357 | 73 | 0.006476933 | 0.009194664 | 0.01270607 | 0.694852 | PTX |  | 2 | 45 | 21.05263
159 | PTX-PLA-co-PALA | 0 | 9500 | 0.07 | 216.5 | 10.36 | 0.8333333 | 0.3128 | 2.888889 | 0.5 | 853.918 | 221.29 | 15 | 3.7357 | 76 | 0.006476933 | 0.009194664 | 0.01270607 | 0.7320557 | PTX |  | 2 | 45 | 21.05263
159 | PTX-PLA-co-PALA | 0 | 9500 | 0.07 | 216.5 | 10.36 | 0.8333333 | 0.3128 | 2.888889 | 0.5 | 853.918 | 221.29 | 15 | 3.7357 | 78 | 0.006476933 | 0.009194664 | 0.01270607 | 0.7710229 | PTX |  | 2 | 45 | 21.05263
159 | PTX-PLA-co-PALA | 0 | 9500 | 0.07 | 216.5 | 10.36 | 0.8333333 | 0.3128 | 2.888889 | 0.5 | 853.918 | 221.29 | 15 | 3.7357 | 80 | 0.006476933 | 0.009194664 | 0.01270607 | 0.772331 | PTX |  | 2 | 45 | 21.05263
159 | PTX-PLA-co-PALA | 0 | 9500 | 0.07 | 216.5 | 10.36 | 0.8333333 | 0.3128 | 2.888889 | 0.5 | 853.918 | 221.29 | 15 | 3.7357 | 83 | 0.006476933 | 0.009194664 | 0.01270607 | 0.8032109 | PTX |  | 2 | 45 | 21.05263
159 | PTX-PLA-co-PALA | 0 | 9500 | 0.07 | 216.5 | 10.36 | 0.8333333 | 0.3128 | 2.888889 | 0.5 | 853.918 | 221.29 | 15 | 3.7357 | 85 | 0.006476933 | 0.009194664 | 0.01270607 | 0.8626169 | PTX |  | 2 | 45 | 21.05263
159 | PTX-PLA-co-PALA | 0 | 9500 | 0.07 | 216.5 | 10.36 | 0.8333333 | 0.3128 | 2.888889 | 0.5 | 853.918 | 221.29 | 15 | 3.7357 | 87 | 0.006476933 | 0.009194664 | 0.01270607 | 0.8773562 | PTX |  | 2 | 45 | 21.05263
159 | PTX-PLA-co-PALA | 0 | 9500 | 0.07 | 216.5 | 10.36 | 0.8333333 | 0.3128 | 2.888889 | 0.5 | 853.918 | 221.29 | 15 | 3.7357 | 90 | 0.006476933 | 0.009194664 | 0.01270607 | 0.9687856 | PTX |  | 2 | 45 | 21.05263
159 | PTX-PLA-co-PALA | 0 | 9500 | 0.07 | 216.5 | 10.36 | 0.8333333 | 0.3128 | 2.888889 | 0.5 | 853.918 | 221.29 | 15 | 3.7357 | 92 | 0.006476933 | 0.009194664 | 0.01270607 | 0.9708002 | PTX |  | 2 | 45 | 21.05263
159 | PTX-PLA-co-PALA | 0 | 9500 | 0.07 | 216.5 | 10.36 | 0.8333333 | 0.3128 | 2.888889 | 0.5 | 853.918 | 221.29 | 15 | 3.7357 | 95 | 0.006476933 | 0.009194664 | 0.01270607 | 0.9908773 | PTX |  | 2 | 45 | 21.05263
159 | PTX-PLA-co-PALA | 0 | 9500 | 0.07 | 216.5 | 10.36 | 0.8333333 | 0.3128 | 2.888889 | 0.5 | 853.918 | 221.29 | 15 | 3.7357 | 97 | 0.006476933 | 0.009194664 | 0.01270607 | 0.9914992 | PTX |  | 2 | 45 | 21.05263
46 | PTX-PLGA | 3 | 105000 | 0 | 216.5 | 10.36 | 0.024 | 0.012096 | 22018.35 | 0 | 853.918 | 221.29 | 15 | 3.7357 | 0 | 0.05326231 | 0.09998922 | 0.1826588 | 0 | PTX |  | 2.03 | 45 | 1.904762
46 | PTX-PLGA | 3 | 105000 | 0 | 216.5 | 10.36 | 0.024 | 0.012096 | 22018.35 | 0 | 853.918 | 221.29 | 15 | 3.7357 | 0.4155115 | 0.05326231 | 0.09998922 | 0.1826588 | 0.03490788 | PTX |  | 2.03 | 45 | 1.904762
46 | PTX-PLGA | 3 | 105000 | 0 | 216.5 | 10.36 | 0.024 | 0.012096 | 22018.35 | 0 | 853.918 | 221.29 | 15 | 3.7357 | 0.8663508 | 0.05326231 | 0.09998922 | 0.1826588 | 0.2442364 | PTX |  | 2.03 | 45 | 1.904762
46 | PTX-PLGA | 3 | 105000 | 0 | 216.5 | 10.36 | 0.024 | 0.012096 | 22018.35 | 0 | 853.918 | 221.29 | 15 | 3.7357 | 2.056969 | 0.05326231 | 0.09998922 | 0.1826588 | 0.2768638 | PTX |  | 2.03 | 45 | 1.904762
46 | PTX-PLGA | 3 | 105000 | 0 | 216.5 | 10.36 | 0.024 | 0.012096 | 22018.35 | 0 | 853.918 | 221.29 | 15 | 3.7357 | 4.932561 | 0.05326231 | 0.09998922 | 0.1826588 | 0.3351705 | PTX |  | 2.03 | 45 | 1.904762
46 | PTX-PLGA | 3 | 105000 | 0 | 216.5 | 10.36 | 0.024 | 0.012096 | 22018.35 | 0 | 853.918 | 221.29 | 15 | 3.7357 | 6.686085 | 0.05326231 | 0.09998922 | 0.1826588 | 0.3701562 | PTX |  | 2.03 | 45 | 1.904762
46 | PTX-PLGA | 3 | 105000 | 0 | 216.5 | 10.36 | 0.024 | 0.012096 | 22018.35 | 0 | 853.918 | 221.29 | 15 | 3.7357 | 8.785635 | 0.05326231 | 0.09998922 | 0.1826588 | 0.4353945 | PTX |  | 2.03 | 45 | 1.904762
46 | PTX-PLGA | 3 | 105000 | 0 | 216.5 | 10.36 | 0.024 | 0.012096 | 22018.35 | 0 | 853.918 | 221.29 | 15 | 3.7357 | 13.07107 | 0.05326231 | 0.09998922 | 0.1826588 | 0.4868065 | PTX |  | 2.03 | 45 | 1.904762
46 | PTX-PLGA | 3 | 105000 | 0 | 216.5 | 10.36 | 0.024 | 0.012096 | 22018.35 | 0 | 853.918 | 221.29 | 15 | 3.7357 | 16.08235 | 0.05326231 | 0.09998922 | 0.1826588 | 0.5707025 | PTX |  | 2.03 | 45 | 1.904762
46 | PTX-PLGA | 3 | 105000 | 0 | 216.5 | 10.36 | 0.024 | 0.012096 | 22018.35 | 0 | 853.918 | 221.29 | 15 | 3.7357 | 21.8443 | 0.05326231 | 0.09998922 | 0.1826588 | 0.6338282 | PTX |  | 2.03 | 45 | 1.904762
46 | PTX-PLGA | 3 | 105000 | 0 | 216.5 | 10.36 | 0.024 | 0.012096 | 22018.35 | 0 | 853.918 | 221.29 | 15 | 3.7357 | 29.86208 | 0.05326231 | 0.09998922 | 0.1826588 | 0.6854571 | PTX |  | 2.03 | 45 | 1.904762
47 | PTX-PLGA | 1 | 57500 | 0 | 216.5 | 10.36 | 0.024 | 0.012768 | 11639.19 | 0 | 853.918 | 221.29 | 15 | 3.7357 | 0 | 0.05344933 | 0.1103962 | 0.1962554 | 0 | PTX |  | 2.01 | 45 | 3.478261
47 | PTX-PLGA | 1 | 57500 | 0 | 216.5 | 10.36 | 0.024 | 0.012768 | 11639.19 | 0 | 853.918 | 221.29 | 15 | 3.7357 | 0.4113002 | 0.05344933 | 0.1103962 | 0.1962554 | 0.05583787 | PTX |  | 2.01 | 45 | 3.478261
47 | PTX-PLGA | 1 | 57500 | 0 | 216.5 | 10.36 | 0.024 | 0.012768 | 11639.19 | 0 | 853.918 | 221.29 | 15 | 3.7357 | 0.8057554 | 0.05344933 | 0.1103962 | 0.1962554 | 0.1953957 | PTX |  | 2.01 | 45 | 3.478261
47 | PTX-PLGA | 1 | 57500 | 0 | 216.5 | 10.36 | 0.024 | 0.012768 | 11639.19 | 0 | 853.918 | 221.29 | 15 | 3.7357 | 1.36211 | 0.05344933 | 0.1103962 | 0.1962554 | 0.2303118 | PTX |  | 2.01 | 45 | 3.478261
47 | PTX-PLGA | 1 | 57500 | 0 | 216.5 | 10.36 | 0.024 | 0.012768 | 11639.19 | 0 | 853.918 | 221.29 | 15 | 3.7357 | 2.203428 | 0.05344933 | 0.1103962 | 0.1962554 | 0.2489653 | PTX |  | 2.01 | 45 | 3.478261
47 | PTX-PLGA | 1 | 57500 | 0 | 216.5 | 10.36 | 0.024 | 0.012768 | 11639.19 | 0 | 853.918 | 221.29 | 15 | 3.7357 | 5.149909 | 0.05344933 | 0.1103962 | 0.1962554 | 0.3049506 | PTX |  | 2.01 | 45 | 3.478261
47 | PTX-PLGA | 1 | 57500 | 0 | 216.5 | 10.36 | 0.024 | 0.012768 | 11639.19 | 0 | 853.918 | 221.29 | 15 | 3.7357 | 7.18512 | 0.05344933 | 0.1103962 | 0.1962554 | 0.3399526 | PTX |  | 2.01 | 45 | 3.478261
47 | PTX-PLGA | 1 | 57500 | 0 | 216.5 | 10.36 | 0.024 | 0.012768 | 11639.19 | 0 | 853.918 | 221.29 | 15 | 3.7357 | 9.008598 | 0.05344933 | 0.1103962 | 0.1962554 | 0.3772679 | PTX |  | 2.01 | 45 | 3.478261
47 | PTX-PLGA | 1 | 57500 | 0 | 216.5 | 10.36 | 0.024 | 0.012768 | 11639.19 | 0 | 853.918 | 221.29 | 15 | 3.7357 | 12.80014 | 0.05344933 | 0.1103962 | 0.1962554 | 0.4333023 | PTX |  | 2.01 | 45 | 3.478261
47 | PTX-PLGA | 1 | 57500 | 0 | 216.5 | 10.36 | 0.024 | 0.012768 | 11639.19 | 0 | 853.918 | 221.29 | 15 | 3.7357 | 15.88747 | 0.05344933 | 0.1103962 | 0.1962554 | 0.4892958 | PTX |  | 2.01 | 45 | 3.478261
47 | PTX-PLGA | 1 | 57500 | 0 | 216.5 | 10.36 | 0.024 | 0.012768 | 11639.19 | 0 | 853.918 | 221.29 | 15 | 3.7357 | 21.9325 | 0.05344933 | 0.1103962 | 0.1962554 | 0.5454612 | PTX |  | 2.01 | 45 | 3.478261
47 | PTX-PLGA | 1 | 57500 | 0 | 216.5 | 10.36 | 0.024 | 0.012768 | 11639.19 | 0 | 853.918 | 221.29 | 15 | 3.7357 | 29.87659 | 0.05344933 | 0.1103962 | 0.1962554 | 0.6133649 | PTX |  | 2.01 | 45 | 3.478261
48 | PTX-PLGA | 3 | 105000 | 0 | 216.5 | 10.36 | 0.0083 | 0.004067 | 13498.31 | 0 | 853.918 | 221.29 | 15 | 3.7357 | 0 | 0.06309115 | 0.1259386 | 0.236276 | 0 | PTX |  | 2.03 | 45 | 1.904762
48 | PTX-PLGA | 3 | 105000 | 0 | 216.5 | 10.36 | 0.0083 | 0.004067 | 13498.31 | 0 | 853.918 | 221.29 | 15 | 3.7357 | 0.2636323 | 0.06309115 | 0.1259386 | 0.236276 | 0.0625 | PTX |  | 2.03 | 45 | 1.904762
48 | PTX-PLGA | 3 | 105000 | 0 | 216.5 | 10.36 | 0.0083 | 0.004067 | 13498.31 | 0 | 853.918 | 221.29 | 15 | 3.7357 | 0.7908968 | 0.06309115 | 0.1259386 | 0.236276 | 0.1875 | PTX |  | 2.03 | 45 | 1.904762
48 | PTX-PLGA | 3 | 105000 | 0 | 216.5 | 10.36 | 0.0083 | 0.004067 | 13498.31 | 0 | 853.918 | 221.29 | 15 | 3.7357 | 1.315908 | 0.06309115 | 0.1259386 | 0.236276 | 0.3 | PTX |  | 2.03 | 45 | 1.904762
48 | PTX-PLGA | 3 | 105000 | 0 | 216.5 | 10.36 | 0.0083 | 0.004067 | 13498.31 | 0 | 853.918 | 221.29 | 15 | 3.7357 | 5.113414 | 0.06309115 | 0.1259386 | 0.236276 | 0.3666667 | PTX |  | 2.03 | 45 | 1.904762
48 | PTX-PLGA | 3 | 105000 | 0 | 216.5 | 10.36 | 0.0083 | 0.004067 | 13498.31 | 0 | 853.918 | 221.29 | 15 | 3.7357 | 9.047619 | 0.06309115 | 0.1259386 | 0.236276 | 0.4916667 | PTX |  | 2.03 | 45 | 1.904762
48 | PTX-PLGA | 3 | 105000 | 0 | 216.5 | 10.36 | 0.0083 | 0.004067 | 13498.31 | 0 | 853.918 | 221.29 | 15 | 3.7357 | 15.87277 | 0.06309115 | 0.1259386 | 0.236276 | 0.5541667 | PTX |  | 2.03 | 45 | 1.904762
48 | PTX-PLGA | 3 | 105000 | 0 | 216.5 | 10.36 | 0.0083 | 0.004067 | 13498.31 | 0 | 853.918 | 221.29 | 15 | 3.7357 | 22.19543 | 0.06309115 | 0.1259386 | 0.236276 | 0.6291667 | PTX |  | 2.03 | 45 | 1.904762
48 | PTX-PLGA | 3 | 105000 | 0 | 216.5 | 10.36 | 0.0083 | 0.004067 | 13498.31 | 0 | 853.918 | 221.29 | 15 | 3.7357 | 30.15623 | 0.06309115 | 0.1259386 | 0.236276 | 0.6916667 | PTX |  | 2.03 | 45 | 1.904762
49 | PTX-PLGA | 3 | 105000 | 0 | 216.5 | 10.36 | 0.0062 | 0.0049786 | 9165.903 | 0 | 853.918 | 221.29 | 15 | 3.7357 | 0 | 0.02960701 | 0.06353567 | 0.1240696 | 0 | PTX |  | 2.03 | 45 | 1.904762
49 | PTX-PLGA | 3 | 105000 | 0 | 216.5 | 10.36 | 0.0062 | 0.0049786 | 9165.903 | 0 | 853.918 | 221.29 | 15 | 3.7357 | 0.6391768 | 0.02960701 | 0.06353567 | 0.1240696 | 0.04583333 | PTX |  | 2.03 | 45 | 1.904762
49 | PTX-PLGA | 3 | 105000 | 0 | 216.5 | 10.36 | 0.0062 | 0.0049786 | 9165.903 | 0 | 853.918 | 221.29 | 15 | 3.7357 | 0.9095689 | 0.02960701 | 0.06353567 | 0.1240696 | 0.1458333 | PTX |  | 2.03 | 45 | 1.904762
49 | PTX-PLGA | 3 | 105000 | 0 | 216.5 | 10.36 | 0.0062 | 0.0049786 | 9165.903 | 0 | 853.918 | 221.29 | 15 | 3.7357 | 2.057984 | 0.02960701 | 0.06353567 | 0.1240696 | 0.2166667 | PTX |  | 2.03 | 45 | 1.904762
49 | PTX-PLGA | 3 | 105000 | 0 | 216.5 | 10.36 | 0.0062 | 0.0049786 | 9165.903 | 0 | 853.918 | 221.29 | 15 | 3.7357 | 4.967703 | 0.02960701 | 0.06353567 | 0.1240696 | 0.2583333 | PTX |  | 2.03 | 45 | 1.904762
49 | PTX-PLGA | 3 | 105000 | 0 | 216.5 | 10.36 | 0.0062 | 0.0049786 | 9165.903 | 0 | 853.918 | 221.29 | 15 | 3.7357 | 6.999399 | 0.02960701 | 0.06353567 | 0.1240696 | 0.3291667 | PTX |  | 2.03 | 45 | 1.904762
49 | PTX-PLGA | 3 | 105000 | 0 | 216.5 | 10.36 | 0.0062 | 0.0049786 | 9165.903 | 0 | 853.918 | 221.29 | 15 | 3.7357 | 9.525312 | 0.02960701 | 0.06353567 | 0.1240696 | 0.3416667 | PTX |  | 2.03 | 45 | 1.904762
49 | PTX-PLGA | 3 | 105000 | 0 | 216.5 | 10.36 | 0.0062 | 0.0049786 | 9165.903 | 0 | 853.918 | 221.29 | 15 | 3.7357 | 13.31906 | 0.02960701 | 0.06353567 | 0.1240696 | 0.3875 | PTX |  | 2.03 | 45 | 1.904762
49 | PTX-PLGA | 3 | 105000 | 0 | 216.5 | 10.36 | 0.0062 | 0.0049786 | 9165.903 | 0 | 853.918 | 221.29 | 15 | 3.7357 | 15.85023 | 0.02960701 | 0.06353567 | 0.1240696 | 0.4291667 | PTX |  | 2.03 | 45 | 1.904762
49 | PTX-PLGA | 3 | 105000 | 0 | 216.5 | 10.36 | 0.0062 | 0.0049786 | 9165.903 | 0 | 853.918 | 221.29 | 15 | 3.7357 | 21.78985 | 0.02960701 | 0.06353567 | 0.1240696 | 0.4791667 | PTX |  | 2.03 | 45 | 1.904762
49 | PTX-PLGA | 3 | 105000 | 0 | 216.5 | 10.36 | 0.0062 | 0.0049786 | 9165.903 | 0 | 853.918 | 221.29 | 15 | 3.7357 | 30.12919 | 0.02960701 | 0.06353567 | 0.1240696 | 0.5416667 | PTX |  | 2.03 | 45 | 1.904762
50 | PTX-PLGA | 1 | 57500 | 0 | 216.5 | 10.36 | 0.0083 | 0.0045069 | 9428.033 | 0 | 853.918 | 221.29 | 15 | 3.7357 | 0 | 0.09083827 | 0.1209595 | 0.1757402 | 0 | PTX |  | 2.01 | 45 | 3.478261
50 | PTX-PLGA | 1 | 57500 | 0 | 216.5 | 10.36 | 0.0083 | 0.0045069 | 9428.033 | 0 | 853.918 | 221.29 | 15 | 3.7357 | 0.2925926 | 0.09083827 | 0.1209595 | 0.1757402 | 0.1361111 | PTX |  | 2.01 | 45 | 3.478261
50 | PTX-PLGA | 1 | 57500 | 0 | 216.5 | 10.36 | 0.0083 | 0.0045069 | 9428.033 | 0 | 853.918 | 221.29 | 15 | 3.7357 | 0.8385185 | 0.09083827 | 0.1209595 | 0.1757402 | 0.2022222 | PTX |  | 2.01 | 45 | 3.478261
50 | PTX-PLGA | 1 | 57500 | 0 | 216.5 | 10.36 | 0.0083 | 0.0045069 | 9428.033 | 0 | 853.918 | 221.29 | 15 | 3.7357 | 2.585185 | 0.09083827 | 0.1209595 | 0.1757402 | 0.2722222 | PTX |  | 2.01 | 45 | 3.478261
50 | PTX-PLGA | 1 | 57500 | 0 | 216.5 | 10.36 | 0.0083 | 0.0045069 | 9428.033 | 0 | 853.918 | 221.29 | 15 | 3.7357 | 5.92963 | 0.09083827 | 0.1209595 | 0.1757402 | 0.3305556 | PTX |  | 2.01 | 45 | 3.478261
50 | PTX-PLGA | 1 | 57500 | 0 | 216.5 | 10.36 | 0.0083 | 0.0045069 | 9428.033 | 0 | 853.918 | 221.29 | 15 | 3.7357 | 7.937778 | 0.09083827 | 0.1209595 | 0.1757402 | 0.3733333 | PTX |  | 2.01 | 45 | 3.478261
50 | PTX-PLGA | 1 | 57500 | 0 | 216.5 | 10.36 | 0.0083 | 0.0045069 | 9428.033 | 0 | 853.918 | 221.29 | 15 | 3.7357 | 12.87926 | 0.09083827 | 0.1209595 | 0.1757402 | 0.4161111 | PTX |  | 2.01 | 45 | 3.478261
50 | PTX-PLGA | 1 | 57500 | 0 | 216.5 | 10.36 | 0.0083 | 0.0045069 | 9428.033 | 0 | 853.918 | 221.29 | 15 | 3.7357 | 15.68296 | 0.09083827 | 0.1209595 | 0.1757402 | 0.4355556 | PTX |  | 2.01 | 45 | 3.478261
50 | PTX-PLGA | 1 | 57500 | 0 | 216.5 | 10.36 | 0.0083 | 0.0045069 | 9428.033 | 0 | 853.918 | 221.29 | 15 | 3.7357 | 21.84815 | 0.09083827 | 0.1209595 | 0.1757402 | 0.6027778 | PTX |  | 2.01 | 45 | 3.478261
50 | PTX-PLGA | 1 | 57500 | 0 | 216.5 | 10.36 | 0.0083 | 0.0045069 | 9428.033 | 0 | 853.918 | 221.29 | 15 | 3.7357 | 30.12815 | 0.09083827 | 0.1209595 | 0.1757402 | 0.6727778 | PTX |  | 2.01 | 45 | 3.478261
51 | PTX-PLGA | 1 | 57500 | 0 | 216.5 | 10.36 | 0.0062 | 0.0051956 | 16255.76 | 0 | 853.918 | 221.29 | 15 | 3.7357 | 0 | 0.06283014 | 0.1004684 | 0.1674999 | 0 | PTX |  | 2.01 | 45 | 3.478261
51 | PTX-PLGA | 1 | 57500 | 0 | 216.5 | 10.36 | 0.0062 | 0.0051956 | 16255.76 | 0 | 853.918 | 221.29 | 15 | 3.7357 | 0.2807407 | 0.06283014 | 0.1004684 | 0.1674999 | 0.07388889 | PTX |  | 2.01 | 45 | 3.478261
51 | PTX-PLGA | 1 | 57500 | 0 | 216.5 | 10.36 | 0.0062 | 0.0051956 | 16255.76 | 0 | 853.918 | 221.29 | 15 | 3.7357 | 0.697037 | 0.06283014 | 0.1004684 | 0.1674999 | 0.1594444 | PTX |  | 2.01 | 45 | 3.478261
51 | PTX-PLGA | 1 | 57500 | 0 | 216.5 | 10.36 | 0.0062 | 0.0051956 | 16255.76 | 0 | 853.918 | 221.29 | 15 | 3.7357 | 1.913333 | 0.06283014 | 0.1004684 | 0.1674999 | 0.245 | PTX |  | 2.01 | 45 | 3.478261
51 | PTX-PLGA | 1 | 57500 | 0 | 216.5 | 10.36 | 0.0062 | 0.0051956 | 16255.76 | 0 | 853.918 | 221.29 | 15 | 3.7357 | 5.519259 | 0.06283014 | 0.1004684 | 0.1674999 | 0.2761111 | PTX |  | 2.01 | 45 | 3.478261
51 | PTX-PLGA | 1 | 57500 | 0 | 216.5 | 10.36 | 0.0062 | 0.0051956 | 16255.76 | 0 | 853.918 | 221.29 | 15 | 3.7357 | 7.523704 | 0.06283014 | 0.1004684 | 0.1674999 | 0.2994444 | PTX |  | 2.01 | 45 | 3.478261
51 | PTX-PLGA | 1 | 57500 | 0 | 216.5 | 10.36 | 0.0062 | 0.0051956 | 16255.76 | 0 | 853.918 | 221.29 | 15 | 3.7357 | 9.4 | 0.06283014 | 0.1004684 | 0.1674999 | 0.35 | PTX |  | 2.01 | 45 | 3.478261
51 | PTX-PLGA | 1 | 57500 | 0 | 216.5 | 10.36 | 0.0062 | 0.0051956 | 16255.76 | 0 | 853.918 | 221.29 | 15 | 3.7357 | 13.13926 | 0.06283014 | 0.1004684 | 0.1674999 | 0.3811111 | PTX |  | 2.01 | 45 | 3.478261
51 | PTX-PLGA | 1 | 57500 | 0 | 216.5 | 10.36 | 0.0062 | 0.0051956 | 16255.76 | 0 | 853.918 | 221.29 | 15 | 3.7357 | 16.34296 | 0.06283014 | 0.1004684 | 0.1674999 | 0.4005556 | PTX |  | 2.01 | 45 | 3.478261
51 | PTX-PLGA | 1 | 57500 | 0 | 216.5 | 10.36 | 0.0062 | 0.0051956 | 16255.76 | 0 | 853.918 | 221.29 | 15 | 3.7357 | 22.3563 | 0.06283014 | 0.1004684 | 0.1674999 | 0.4705556 | PTX |  | 2.01 | 45 | 3.478261
51 | PTX-PLGA | 1 | 57500 | 0 | 216.5 | 10.36 | 0.0062 | 0.0051956 | 16255.76 | 0 | 853.918 | 221.29 | 15 | 3.7357 | 29.96667 | 0.06283014 | 0.1004684 | 0.1674999 | 0.525 | PTX |  | 2.01 | 45 | 3.478261
96 | PTX-PLGA | 3 | 108000 | 0 | 216.5 | 10.36 | 0.02 | 0.01222 | 3076.923 | 0.1 | 853.918 | 221.29 | 15 | 3.7357 | 0 | 0.008350179 | 0.01976524 | 0.04004069 | 0 | PTX |  | 2.03 | 45 | 1.851852
96 | PTX-PLGA | 3 | 108000 | 0 | 216.5 | 10.36 | 0.02 | 0.01222 | 3076.923 | 0.1 | 853.918 | 221.29 | 15 | 3.7357 | 0.426556 | 0.008350179 | 0.01976524 | 0.04004069 | 0.0105665 | PTX |  | 2.03 | 45 | 1.851852
96 | PTX-PLGA | 3 | 108000 | 0 | 216.5 | 10.36 | 0.02 | 0.01222 | 3076.923 | 0.1 | 853.918 | 221.29 | 15 | 3.7357 | 1.07198 | 0.008350179 | 0.01976524 | 0.04004069 | 0.042285 | PTX |  | 2.03 | 45 | 1.851852
96 | PTX-PLGA | 3 | 108000 | 0 | 216.5 | 10.36 | 0.02 | 0.01222 | 3076.923 | 0.1 | 853.918 | 221.29 | 15 | 3.7357 | 1.71475 | 0.008350179 | 0.01976524 | 0.04004069 | 0.0664469 | PTX |  | 2.03 | 45 | 1.851852
96 | PTX-PLGA | 3 | 108000 | 0 | 216.5 | 10.36 | 0.02 | 0.01222 | 3076.923 | 0.1 | 853.918 | 221.29 | 15 | 3.7357 | 2.99015 | 0.008350179 | 0.01976524 | 0.04004069 | 0.0860557 | PTX |  | 2.03 | 45 | 1.851852
96 | PTX-PLGA | 3 | 108000 | 0 | 216.5 | 10.36 | 0.02 | 0.01222 | 3076.923 | 0.1 | 853.918 | 221.29 | 15 | 3.7357 | 3.84167 | 0.008350179 | 0.01976524 | 0.04004069 | 0.102655 | PTX |  | 2.03 | 45 | 1.851852
96 | PTX-PLGA | 3 | 108000 | 0 | 216.5 | 10.36 | 0.02 | 0.01222 | 3076.923 | 0.1 | 853.918 | 221.29 | 15 | 3.7357 | 5.11495 | 0.008350179 | 0.01976524 | 0.04004069 | 0.116218 | PTX |  | 2.03 | 45 | 1.851852
96 | PTX-PLGA | 3 | 108000 | 0 | 216.5 | 10.36 | 0.02 | 0.01222 | 3076.923 | 0.1 | 853.918 | 221.29 | 15 | 3.7357 | 5.96806 | 0.008350179 | 0.01976524 | 0.04004069 | 0.137351 | PTX |  | 2.03 | 45 | 1.851852
96 | PTX-PLGA | 3 | 108000 | 0 | 216.5 | 10.36 | 0.02 | 0.01222 | 3076.923 | 0.1 | 853.918 | 221.29 | 15 | 3.7357 | 8.09179 | 0.008350179 | 0.01976524 | 0.04004069 | 0.164491 | PTX |  | 2.03 | 45 | 1.851852
96 | PTX-PLGA | 3 | 108000 | 0 | 216.5 | 10.36 | 0.02 | 0.01222 | 3076.923 | 0.1 | 853.918 | 221.29 | 15 | 3.7357 | 8.9417 | 0.008350179 | 0.01976524 | 0.04004069 | 0.176556 | PTX |  | 2.03 | 45 | 1.851852
96 | PTX-PLGA | 3 | 108000 | 0 | 216.5 | 10.36 | 0.02 | 0.01222 | 3076.923 | 0.1 | 853.918 | 221.29 | 15 | 3.7357 | 11.4941 | 0.008350179 | 0.01976524 | 0.04004069 | 0.220307 | PTX |  | 2.03 | 45 | 1.851852
96 | PTX-PLGA | 3 | 108000 | 0 | 216.5 | 10.36 | 0.02 | 0.01222 | 3076.923 | 0.1 | 853.918 | 221.29 | 15 | 3.7357 | 13.1908 | 0.008350179 | 0.01976524 | 0.04004069 | 0.23537 | PTX |  | 2.03 | 45 | 1.851852
96 | PTX-PLGA | 3 | 108000 | 0 | 216.5 | 10.36 | 0.02 | 0.01222 | 3076.923 | 0.1 | 853.918 | 221.29 | 15 | 3.7357 | 14.6765 | 0.008350179 | 0.01976524 | 0.04004069 | 0.251949 | PTX |  | 2.03 | 45 | 1.851852
96 | PTX-PLGA | 3 | 108000 | 0 | 216.5 | 10.36 | 0.02 | 0.01222 | 3076.923 | 0.1 | 853.918 | 221.29 | 15 | 3.7357 | 16.5856 | 0.008350179 | 0.01976524 | 0.04004069 | 0.270028 | PTX |  | 2.03 | 45 | 1.851852
96 | PTX-PLGA | 3 | 108000 | 0 | 216.5 | 10.36 | 0.02 | 0.01222 | 3076.923 | 0.1 | 853.918 | 221.29 | 15 | 3.7357 | 18.2833 | 0.008350179 | 0.01976524 | 0.04004069 | 0.288112 | PTX |  | 2.03 | 45 | 1.851852
96 | PTX-PLGA | 3 | 108000 | 0 | 216.5 | 10.36 | 0.02 | 0.01222 | 3076.923 | 0.1 | 853.918 | 221.29 | 15 | 3.7357 | 21.6692 | 0.008350179 | 0.01976524 | 0.04004069 | 0.297078 | PTX |  | 2.03 | 45 | 1.851852
96 | PTX-PLGA | 3 | 108000 | 0 | 216.5 | 10.36 | 0.02 | 0.01222 | 3076.923 | 0.1 | 853.918 | 221.29 | 15 | 3.7357 | 22.9408 | 0.008350179 | 0.01976524 | 0.04004069 | 0.306108 | PTX |  | 2.03 | 45 | 1.851852
96 | PTX-PLGA | 3 | 108000 | 0 | 216.5 | 10.36 | 0.02 | 0.01222 | 3076.923 | 0.1 | 853.918 | 221.29 | 15 | 3.7357 | 26.537 | 0.008350179 | 0.01976524 | 0.04004069 | 0.312044 | PTX |  | 2.03 | 45 | 1.851852
96 | PTX-PLGA | 3 | 108000 | 0 | 216.5 | 10.36 | 0.02 | 0.01222 | 3076.923 | 0.1 | 853.918 | 221.29 | 15 | 3.7357 | 30.1358 | 0.008350179 | 0.01976524 | 0.04004069 | 0.325537 | PTX |  | 2.03 | 45 | 1.851852
96 | PTX-PLGA | 3 | 108000 | 0 | 216.5 | 10.36 | 0.02 | 0.01222 | 3076.923 | 0.1 | 853.918 | 221.29 | 15 | 3.7357 | 33.9456 | 0.008350179 | 0.01976524 | 0.04004069 | 0.337513 | PTX |  | 2.03 | 45 | 1.851852
96 | PTX-PLGA | 3 | 108000 | 0 | 216.5 | 10.36 | 0.02 | 0.01222 | 3076.923 | 0.1 | 853.918 | 221.29 | 15 | 3.7357 | 38.6079 | 0.008350179 | 0.01976524 | 0.04004069 | 0.36911 | PTX |  | 2.03 | 45 | 1.851852
96 | PTX-PLGA | 3 | 108000 | 0 | 216.5 | 10.36 | 0.02 | 0.01222 | 3076.923 | 0.1 | 853.918 | 221.29 | 15 | 3.7357 | 43.054 | 0.008350179 | 0.01976524 | 0.04004069 | 0.387112 | PTX |  | 2.03 | 45 | 1.851852
96 | PTX-PLGA | 3 | 108000 | 0 | 216.5 | 10.36 | 0.02 | 0.01222 | 3076.923 | 0.1 | 853.918 | 221.29 | 15 | 3.7357 | 64.8424 | 0.008350179 | 0.01976524 | 0.04004069 | 0.422725 | PTX |  | 2.03 | 45 | 1.851852
96 | PTX-PLGA | 3 | 108000 | 0 | 216.5 | 10.36 | 0.02 | 0.01222 | 3076.923 | 0.1 | 853.918 | 221.29 | 15 | 3.7357 | 93.1948 | 0.008350179 | 0.01976524 | 0.04004069 | 0.486856 | PTX |  | 2.03 | 45 | 1.851852
97 | PTX-PLGA | 3 | 108000 | 0 | 216.5 | 10.36 | 0.02 | 0.01262 | 3529.412 | 0.1 | 853.918 | 221.29 | 15 | 3.7357 | 0 | 0.01031604 | 0.02021733 | 0.03813611 | 0 | PTX |  | 2.03 | 45 | 1.851852
97 | PTX-PLGA | 3 | 108000 | 0 | 216.5 | 10.36 | 0.02 | 0.01262 | 3529.412 | 0.1 | 853.918 | 221.29 | 15 | 3.7357 | 0.427621 | 0.01031604 | 0.02021733 | 0.03813611 | 0.0135891 | PTX |  | 2.03 | 45 | 1.851852
97 | PTX-PLGA | 3 | 108000 | 0 | 216.5 | 10.36 | 0.02 | 0.01262 | 3529.412 | 0.1 | 853.918 | 221.29 | 15 | 3.7357 | 1.07358 | 0.01031604 | 0.02021733 | 0.03813611 | 0.0468189 | PTX |  | 2.03 | 45 | 1.851852
97 | PTX-PLGA | 3 | 108000 | 0 | 216.5 | 10.36 | 0.02 | 0.01262 | 3529.412 | 0.1 | 853.918 | 221.29 | 15 | 3.7357 | 2.56306 | 0.01031604 | 0.02021733 | 0.03813611 | 0.0739779 | PTX |  | 2.03 | 45 | 1.851852
97 | PTX-PLGA | 3 | 108000 | 0 | 216.5 | 10.36 | 0.02 | 0.01262 | 3529.412 | 0.1 | 853.918 | 221.29 | 15 | 3.7357 | 3.83847 | 0.01031604 | 0.02021733 | 0.03813611 | 0.0935867 | PTX |  | 2.03 | 45 | 1.851852
97 | PTX-PLGA | 3 | 108000 | 0 | 216.5 | 10.36 | 0.02 | 0.01262 | 3529.412 | 0.1 | 853.918 | 221.29 | 15 | 3.7357 | 5.96167 | 0.01031604 | 0.02021733 | 0.03813611 | 0.119215 | PTX |  | 2.03 | 45 | 1.851852
97 | PTX-PLGA | 3 | 108000 | 0 | 216.5 | 10.36 | 0.02 | 0.01262 | 3529.412 | 0.1 | 853.918 | 221.29 | 15 | 3.7357 | 8.08433 | 0.01031604 | 0.02021733 | 0.03813611 | 0.143332 | PTX |  | 2.03 | 45 | 1.851852
97 | PTX-PLGA | 3 | 108000 | 0 | 216.5 | 10.36 | 0.02 | 0.01262 | 3529.412 | 0.1 | 853.918 | 221.29 | 15 | 3.7357 | 11.0527 | 0.01031604 | 0.02021733 | 0.03813611 | 0.167424 | PTX |  | 2.03 | 45 | 1.851852
97 | PTX-PLGA | 3 | 108000 | 0 | 216.5 | 10.36 | 0.02 | 0.01262 | 3529.412 | 0.1 | 853.918 | 221.29 | 15 | 3.7357 | 13.3857 | 0.01031604 | 0.02021733 | 0.03813611 | 0.188512 | PTX |  | 2.03 | 45 | 1.851852
97 | PTX-PLGA | 3 | 108000 | 0 | 216.5 | 10.36 | 0.02 | 0.01262 | 3529.412 | 0.1 | 853.918 | 221.29 | 15 | 3.7357 | 14.8709 | 0.01031604 | 0.02021733 | 0.03813611 | 0.203581 | PTX |  | 2.03 | 45 | 1.851852
97 | PTX-PLGA | 3 | 108000 | 0 | 216.5 | 10.36 | 0.02 | 0.01262 | 3529.412 | 0.1 | 853.918 | 221.29 | 15 | 3.7357 | 16.5675 | 0.01031604 | 0.02021733 | 0.03813611 | 0.218643 | PTX |  | 2.03 | 45 | 1.851852
97 | PTX-PLGA | 3 | 108000 | 0 | 216.5 | 10.36 | 0.02 | 0.01262 | 3529.412 | 0.1 | 853.918 | 221.29 | 15 | 3.7357 | 18.6854 | 0.01031604 | 0.02021733 | 0.03813611 | 0.229158 | PTX |  | 2.03 | 45 | 1.851852
97 | PTX-PLGA | 3 | 108000 | 0 | 216.5 | 10.36 | 0.02 | 0.01262 | 3529.412 | 0.1 | 853.918 | 221.29 | 15 | 3.7357 | 21.6463 | 0.01031604 | 0.02021733 | 0.03813611 | 0.232091 | PTX |  | 2.03 | 45 | 1.851852
97 | PTX-PLGA | 3 | 108000 | 0 | 216.5 | 10.36 | 0.02 | 0.01262 | 3529.412 | 0.1 | 853.918 | 221.29 | 15 | 3.7357 | 23.1294 | 0.01031604 | 0.02021733 | 0.03813611 | 0.241114 | PTX |  | 2.03 | 45 | 1.851852
97 | PTX-PLGA | 3 | 108000 | 0 | 216.5 | 10.36 | 0.02 | 0.01262 | 3529.412 | 0.1 | 853.918 | 221.29 | 15 | 3.7357 | 26.7293 | 0.01031604 | 0.02021733 | 0.03813611 | 0.25763 | PTX |  | 2.03 | 45 | 1.851852
97 | PTX-PLGA | 3 | 108000 | 0 | 216.5 | 10.36 | 0.02 | 0.01262 | 3529.412 | 0.1 | 853.918 | 221.29 | 15 | 3.7357 | 30.1183 | 0.01031604 | 0.02021733 | 0.03813611 | 0.275664 | PTX |  | 2.03 | 45 | 1.851852
97 | PTX-PLGA | 3 | 108000 | 0 | 216.5 | 10.36 | 0.02 | 0.01262 | 3529.412 | 0.1 | 853.918 | 221.29 | 15 | 3.7357 | 33.7176 | 0.01031604 | 0.02021733 | 0.03813611 | 0.290668 | PTX |  | 2.03 | 45 | 1.851852
97 | PTX-PLGA | 3 | 108000 | 0 | 216.5 | 10.36 | 0.02 | 0.01262 | 3529.412 | 0.1 | 853.918 | 221.29 | 15 | 3.7357 | 38.798 | 0.01031604 | 0.02021733 | 0.03813611 | 0.308651 | PTX |  | 2.03 | 45 | 1.851852
97 | PTX-PLGA | 3 | 108000 | 0 | 216.5 | 10.36 | 0.02 | 0.01262 | 3529.412 | 0.1 | 853.918 | 221.29 | 15 | 3.7357 | 43.0316 | 0.01031604 | 0.02021733 | 0.03813611 | 0.323636 | PTX |  | 2.03 | 45 | 1.851852
97 | PTX-PLGA | 3 | 108000 | 0 | 216.5 | 10.36 | 0.02 | 0.01262 | 3529.412 | 0.1 | 853.918 | 221.29 | 15 | 3.7357 | 65.0373 | 0.01031604 | 0.02021733 | 0.03813611 | 0.375868 | PTX |  | 2.03 | 45 | 1.851852
97 | PTX-PLGA | 3 | 108000 | 0 | 216.5 | 10.36 | 0.02 | 0.01262 | 3529.412 | 0.1 | 853.918 | 221.29 | 15 | 3.7357 | 92.9621 | 0.01031604 | 0.02021733 | 0.03813611 | 0.426409 | PTX |  | 2.03 | 45 | 1.851852
98 | PTX-PLGA | 3 | 108000 | 0 | 216.5 | 10.36 | 0.02 | 0.01682 | 3488.372 | 0.1 | 853.918 | 221.29 | 15 | 3.7357 | 0 | 0.006934 | 0.01210006 | 0.02184709 | 0 | PTX |  | 2.03 | 45 | 1.851852
98 | PTX-PLGA | 3 | 108000 | 0 | 216.5 | 10.36 | 0.02 | 0.01682 | 3488.372 | 0.1 | 853.918 | 221.29 | 15 | 3.7357 | 0.639035 | 0.006934 | 0.01210006 | 0.02184709 | 0.0135827 | PTX |  | 2.03 | 45 | 1.851852
98 | PTX-PLGA | 3 | 108000 | 0 | 216.5 | 10.36 | 0.02 | 0.01682 | 3488.372 | 0.1 | 853.918 | 221.29 | 15 | 3.7357 | 1.70569 | 0.006934 | 0.01210006 | 0.02184709 | 0.0407545 | PTX |  | 2.03 | 45 | 1.851852
98 | PTX-PLGA | 3 | 108000 | 0 | 216.5 | 10.36 | 0.02 | 0.01682 | 3488.372 | 0.1 | 853.918 | 221.29 | 15 | 3.7357 | 4.03711 | 0.006934 | 0.01210006 | 0.02184709 | 0.0573087 | PTX |  | 2.03 | 45 | 1.851852
98 | PTX-PLGA | 3 | 108000 | 0 | 216.5 | 10.36 | 0.02 | 0.01682 | 3488.372 | 0.1 | 853.918 | 221.29 | 15 | 3.7357 | 5.31251 | 0.006934 | 0.01210006 | 0.02184709 | 0.0769175 | PTX |  | 2.03 | 45 | 1.851852
98 | PTX-PLGA | 3 | 108000 | 0 | 216.5 | 10.36 | 0.02 | 0.01682 | 3488.372 | 0.1 | 853.918 | 221.29 | 15 | 3.7357 | 5.95208 | 0.006934 | 0.01210006 | 0.02184709 | 0.0920115 | PTX |  | 2.03 | 45 | 1.851852
98 | PTX-PLGA | 3 | 108000 | 0 | 216.5 | 10.36 | 0.02 | 0.01682 | 3488.372 | 0.1 | 853.918 | 221.29 | 15 | 3.7357 | 6.59165 | 0.006934 | 0.01210006 | 0.02184709 | 0.107106 | PTX |  | 2.03 | 45 | 1.851852
98 | PTX-PLGA | 3 | 108000 | 0 | 216.5 | 10.36 | 0.02 | 0.01682 | 3488.372 | 0.1 | 853.918 | 221.29 | 15 | 3.7357 | 9.13608 | 0.006934 | 0.01210006 | 0.02184709 | 0.128187 | PTX |  | 2.03 | 45 | 1.851852
98 | PTX-PLGA | 3 | 108000 | 0 | 216.5 | 10.36 | 0.02 | 0.01682 | 3488.372 | 0.1 | 853.918 | 221.29 | 15 | 3.7357 | 11.8914 | 0.006934 | 0.01210006 | 0.02184709 | 0.147751 | PTX |  | 2.03 | 45 | 1.851852
98 | PTX-PLGA | 3 | 108000 | 0 | 216.5 | 10.36 | 0.02 | 0.01682 | 3488.372 | 0.1 | 853.918 | 221.29 | 15 | 3.7357 | 13.1636 | 0.006934 | 0.01210006 | 0.02184709 | 0.158292 | PTX |  | 2.03 | 45 | 1.851852
98 | PTX-PLGA | 3 | 108000 | 0 | 216.5 | 10.36 | 0.02 | 0.01682 | 3488.372 | 0.1 | 853.918 | 221.29 | 15 | 3.7357 | 14.6472 | 0.006934 | 0.01210006 | 0.02184709 | 0.168827 | PTX |  | 2.03 | 45 | 1.851852
98 | PTX-PLGA | 3 | 108000 | 0 | 216.5 | 10.36 | 0.02 | 0.01682 | 3488.372 | 0.1 | 853.918 | 221.29 | 15 | 3.7357 | 16.9781 | 0.006934 | 0.01210006 | 0.02184709 | 0.18387 | PTX |  | 2.03 | 45 | 1.851852
98 | PTX-PLGA | 3 | 108000 | 0 | 216.5 | 10.36 | 0.02 | 0.01682 | 3488.372 | 0.1 | 853.918 | 221.29 | 15 | 3.7357 | 18.6731 | 0.006934 | 0.01210006 | 0.02184709 | 0.194398 | PTX |  | 2.03 | 45 | 1.851852
98 | PTX-PLGA | 3 | 108000 | 0 | 216.5 | 10.36 | 0.02 | 0.01682 | 3488.372 | 0.1 | 853.918 | 221.29 | 15 | 3.7357 | 21.0003 | 0.006934 | 0.01210006 | 0.02184709 | 0.198861 | PTX |  | 2.03 | 45 | 1.851852
98 | PTX-PLGA | 3 | 108000 | 0 | 216.5 | 10.36 | 0.02 | 0.01682 | 3488.372 | 0.1 | 853.918 | 221.29 | 15 | 3.7357 | 23.328 | 0.006934 | 0.01210006 | 0.02184709 | 0.204836 | PTX |  | 2.03 | 45 | 1.851852
98 | PTX-PLGA | 3 | 108000 | 0 | 216.5 | 10.36 | 0.02 | 0.01682 | 3488.372 | 0.1 | 853.918 | 221.29 | 15 | 3.7357 | 26.9247 | 0.006934 | 0.01210006 | 0.02184709 | 0.212284 | PTX |  | 2.03 | 45 | 1.851852
98 | PTX-PLGA | 3 | 108000 | 0 | 216.5 | 10.36 | 0.02 | 0.01682 | 3488.372 | 0.1 | 853.918 | 221.29 | 15 | 3.7357 | 30.5209 | 0.006934 | 0.01210006 | 0.02184709 | 0.218221 | PTX |  | 2.03 | 45 | 1.851852
98 | PTX-PLGA | 3 | 108000 | 0 | 216.5 | 10.36 | 0.02 | 0.01682 | 3488.372 | 0.1 | 853.918 | 221.29 | 15 | 3.7357 | 34.3285 | 0.006934 | 0.01210006 | 0.02184709 | 0.224151 | PTX |  | 2.03 | 45 | 1.851852
98 | PTX-PLGA | 3 | 108000 | 0 | 216.5 | 10.36 | 0.02 | 0.01682 | 3488.372 | 0.1 | 853.918 | 221.29 | 15 | 3.7357 | 38.1366 | 0.006934 | 0.01210006 | 0.02184709 | 0.231593 | PTX |  | 2.03 | 45 | 1.851852
98 | PTX-PLGA | 3 | 108000 | 0 | 216.5 | 10.36 | 0.02 | 0.01682 | 3488.372 | 0.1 | 853.918 | 221.29 | 15 | 3.7357 | 42.7903 | 0.006934 | 0.01210006 | 0.02184709 | 0.239009 | PTX |  | 2.03 | 45 | 1.851852
98 | PTX-PLGA | 3 | 108000 | 0 | 216.5 | 10.36 | 0.02 | 0.01682 | 3488.372 | 0.1 | 853.918 | 221.29 | 15 | 3.7357 | 64.369 | 0.006934 | 0.01210006 | 0.02184709 | 0.279163 | PTX |  | 2.03 | 45 | 1.851852
98 | PTX-PLGA | 3 | 108000 | 0 | 216.5 | 10.36 | 0.02 | 0.01682 | 3488.372 | 0.1 | 853.918 | 221.29 | 15 | 3.7357 | 93.1346 | 0.006934 | 0.01210006 | 0.02184709 | 0.316077 | PTX |  | 2.03 | 45 | 1.851852
99 | PTX-PLGA | 3 | 108000 | 0 | 216.5 | 10.36 | 0.02 | 0.01402 | 2061.856 | 0.1 | 853.918 | 221.29 | 15 | 3.7357 | 0 | 0.007745711 | 0.01409361 | 0.02601468 | 0 | PTX |  | 2.03 | 45 | 1.851852
99 | PTX-PLGA | 3 | 108000 | 0 | 216.5 | 10.36 | 0.02 | 0.01402 | 2061.856 | 0.1 | 853.918 | 221.29 | 15 | 3.7357 | 0.427089 | 0.007745711 | 0.01409361 | 0.02601468 | 0.0120778 | PTX |  | 2.03 | 45 | 1.851852
99 | PTX-PLGA | 3 | 108000 | 0 | 216.5 | 10.36 | 0.02 | 0.01402 | 2061.856 | 0.1 | 853.918 | 221.29 | 15 | 3.7357 | 1.49428 | 0.007745711 | 0.01409361 | 0.02601468 | 0.0407609 | PTX |  | 2.03 | 45 | 1.851852
99 | PTX-PLGA | 3 | 108000 | 0 | 216.5 | 10.36 | 0.02 | 0.01402 | 2061.856 | 0.1 | 853.918 | 221.29 | 15 | 3.7357 | 2.98057 | 0.007745711 | 0.01409361 | 0.02601468 | 0.058852 | PTX |  | 2.03 | 45 | 1.851852
99 | PTX-PLGA | 3 | 108000 | 0 | 216.5 | 10.36 | 0.02 | 0.01402 | 2061.856 | 0.1 | 853.918 | 221.29 | 15 | 3.7357 | 4.25651 | 0.007745711 | 0.01409361 | 0.02601468 | 0.0799721 | PTX |  | 2.03 | 45 | 1.851852
99 | PTX-PLGA | 3 | 108000 | 0 | 216.5 | 10.36 | 0.02 | 0.01402 | 2061.856 | 0.1 | 853.918 | 221.29 | 15 | 3.7357 | 5.32317 | 0.007745711 | 0.01409361 | 0.02601468 | 0.107144 | PTX |  | 2.03 | 45 | 1.851852
99 | PTX-PLGA | 3 | 108000 | 0 | 216.5 | 10.36 | 0.02 | 0.01402 | 2061.856 | 0.1 | 853.918 | 221.29 | 15 | 3.7357 | 7.23335 | 0.007745711 | 0.01409361 | 0.02601468 | 0.128245 | PTX |  | 2.03 | 45 | 1.851852
99 | PTX-PLGA | 3 | 108000 | 0 | 216.5 | 10.36 | 0.02 | 0.01402 | 2061.856 | 0.1 | 853.918 | 221.29 | 15 | 3.7357 | 8.08327 | 0.007745711 | 0.01409361 | 0.02601468 | 0.14031 | PTX |  | 2.03 | 45 | 1.851852
99 | PTX-PLGA | 3 | 108000 | 0 | 216.5 | 10.36 | 0.02 | 0.01402 | 2061.856 | 0.1 | 853.918 | 221.29 | 15 | 3.7357 | 12.9575 | 0.007745711 | 0.01409361 | 0.02601468 | 0.173412 | PTX |  | 2.03 | 45 | 1.851852
99 | PTX-PLGA | 3 | 108000 | 0 | 216.5 | 10.36 | 0.02 | 0.01402 | 2061.856 | 0.1 | 853.918 | 221.29 | 15 | 3.7357 | 14.4427 | 0.007745711 | 0.01409361 | 0.02601468 | 0.18848 | PTX |  | 2.03 | 45 | 1.851852
99 | PTX-PLGA | 3 | 108000 | 0 | 216.5 | 10.36 | 0.02 | 0.01402 | 2061.856 | 0.1 | 853.918 | 221.29 | 15 | 3.7357 | 18.0421 | 0.007745711 | 0.01409361 | 0.02601468 | 0.203485 | PTX |  | 2.03 | 45 | 1.851852
99 | PTX-PLGA | 3 | 108000 | 0 | 216.5 | 10.36 | 0.02 | 0.01402 | 2061.856 | 0.1 | 853.918 | 221.29 | 15 | 3.7357 | 20.7947 | 0.007745711 | 0.01409361 | 0.02601468 | 0.215492 | PTX |  | 2.03 | 45 | 1.851852
99 | PTX-PLGA | 3 | 108000 | 0 | 216.5 | 10.36 | 0.02 | 0.01402 | 2061.856 | 0.1 | 853.918 | 221.29 | 15 | 3.7357 | 22.7001 | 0.007745711 | 0.01409361 | 0.02601468 | 0.222991 | PTX |  | 2.03 | 45 | 1.851852
99 | PTX-PLGA | 3 | 108000 | 0 | 216.5 | 10.36 | 0.02 | 0.01402 | 2061.856 | 0.1 | 853.918 | 221.29 | 15 | 3.7357 | 26.2968 | 0.007745711 | 0.01409361 | 0.02601468 | 0.230439 | PTX |  | 2.03 | 45 | 1.851852
99 | PTX-PLGA | 3 | 108000 | 0 | 216.5 | 10.36 | 0.02 | 0.01402 | 2061.856 | 0.1 | 853.918 | 221.29 | 15 | 3.7357 | 30.3164 | 0.007745711 | 0.01409361 | 0.02601468 | 0.237875 | PTX |  | 2.03 | 45 | 1.851852
99 | PTX-PLGA | 3 | 108000 | 0 | 216.5 | 10.36 | 0.02 | 0.01402 | 2061.856 | 0.1 | 853.918 | 221.29 | 15 | 3.7357 | 33.9152 | 0.007745711 | 0.01409361 | 0.02601468 | 0.251368 | PTX |  | 2.03 | 45 | 1.851852
99 | PTX-PLGA | 3 | 108000 | 0 | 216.5 | 10.36 | 0.02 | 0.01402 | 2061.856 | 0.1 | 853.918 | 221.29 | 15 | 3.7357 | 37.9374 | 0.007745711 | 0.01409361 | 0.02601468 | 0.26636 | PTX |  | 2.03 | 45 | 1.851852
99 | PTX-PLGA | 3 | 108000 | 0 | 216.5 | 10.36 | 0.02 | 0.01402 | 2061.856 | 0.1 | 853.918 | 221.29 | 15 | 3.7357 | 43.226 | 0.007745711 | 0.01409361 | 0.02601468 | 0.275268 | PTX |  | 2.03 | 45 | 1.851852
99 | PTX-PLGA | 3 | 108000 | 0 | 216.5 | 10.36 | 0.02 | 0.01402 | 2061.856 | 0.1 | 853.918 | 221.29 | 15 | 3.7357 | 64.5905 | 0.007745711 | 0.01409361 | 0.02601468 | 0.307871 | PTX |  | 2.03 | 45 | 1.851852
99 | PTX-PLGA | 3 | 108000 | 0 | 216.5 | 10.36 | 0.02 | 0.01402 | 2061.856 | 0.1 | 853.918 | 221.29 | 15 | 3.7357 | 93.1533 | 0.007745711 | 0.01409361 | 0.02601468 | 0.368973 | PTX |  | 2.03 | 45 | 1.851852
100 | PTX-PLGA | 3 | 108000 | 0 | 216.5 | 10.36 | 0.02 | 0.01582 | 7058.824 | 0.1 | 853.918 | 221.29 | 15 | 3.7357 | 0 | 0.036179 | 0.07079283 | 0.1226281 | 0 | PTX |  | 2.03 | 45 | 1.851852
100 | PTX-PLGA | 3 | 108000 | 0 | 216.5 | 10.36 | 0.02 | 0.01582 | 7058.824 | 0.1 | 853.918 | 221.29 | 15 | 3.7357 | 0.441467 | 0.036179 | 0.07079283 | 0.1226281 | 0.0528834 | PTX |  | 2.03 | 45 | 1.851852
100 | PTX-PLGA | 3 | 108000 | 0 | 216.5 | 10.36 | 0.02 | 0.01582 | 7058.824 | 0.1 | 853.918 | 221.29 | 15 | 3.7357 | 0.881336 | 0.036179 | 0.07079283 | 0.1226281 | 0.101233 | PTX |  | 2.03 | 45 | 1.851852
100 | PTX-PLGA | 3 | 108000 | 0 | 216.5 | 10.36 | 0.02 | 0.01582 | 7058.824 | 0.1 | 853.918 | 221.29 | 15 | 3.7357 | 0.891987 | 0.036179 | 0.07079283 | 0.1226281 | 0.131459 | PTX |  | 2.03 | 45 | 1.851852
100 | PTX-PLGA | 3 | 108000 | 0 | 216.5 | 10.36 | 0.02 | 0.01582 | 7058.824 | 0.1 | 853.918 | 221.29 | 15 | 3.7357 | 2.16793 | 0.036179 | 0.07079283 | 0.1226281 | 0.152579 | PTX |  | 2.03 | 45 | 1.851852
100 | PTX-PLGA | 3 | 108000 | 0 | 216.5 | 10.36 | 0.02 | 0.01582 | 7058.824 | 0.1 | 853.918 | 221.29 | 15 | 3.7357 | 3.01785 | 0.036179 | 0.07079283 | 0.1226281 | 0.164644 | PTX |  | 2.03 | 45 | 1.851852
100 | PTX-PLGA | 3 | 108000 | 0 | 216.5 | 10.36 | 0.02 | 0.01582 | 7058.824 | 0.1 | 853.918 | 221.29 | 15 | 3.7357 | 3.86776 | 0.036179 | 0.07079283 | 0.1226281 | 0.176709 | PTX |  | 2.03 | 45 | 1.851852
100 | PTX-PLGA | 3 | 108000 | 0 | 216.5 | 10.36 | 0.02 | 0.01582 | 7058.824 | 0.1 | 853.918 | 221.29 | 15 | 3.7357 | 5.56387 | 0.036179 | 0.07079283 | 0.1226281 | 0.19026 | PTX |  | 2.03 | 45 | 1.851852
100 | PTX-PLGA | 3 | 108000 | 0 | 216.5 | 10.36 | 0.02 | 0.01582 | 7058.824 | 0.1 | 853.918 | 221.29 | 15 | 3.7357 | 6.83502 | 0.036179 | 0.07079283 | 0.1226281 | 0.197778 | PTX |  | 2.03 | 45 | 1.851852
100 | PTX-PLGA | 3 | 108000 | 0 | 216.5 | 10.36 | 0.02 | 0.01582 | 7058.824 | 0.1 | 853.918 | 221.29 | 15 | 3.7357 | 9.37572 | 0.036179 | 0.07079283 | 0.1226281 | 0.208281 | PTX |  | 2.03 | 45 | 1.851852
100 | PTX-PLGA | 3 | 108000 | 0 | 216.5 | 10.36 | 0.02 | 0.01582 | 7058.824 | 0.1 | 853.918 | 221.29 | 15 | 3.7357 | 11.7045 | 0.036179 | 0.07079283 | 0.1226281 | 0.217278 | PTX |  | 2.03 | 45 | 1.851852
100 | PTX-PLGA | 3 | 108000 | 0 | 216.5 | 10.36 | 0.02 | 0.01582 | 7058.824 | 0.1 | 853.918 | 221.29 | 15 | 3.7357 | 14.0348 | 0.036179 | 0.07079283 | 0.1226281 | 0.23081 | PTX |  | 2.03 | 45 | 1.851852
100 | PTX-PLGA | 3 | 108000 | 0 | 216.5 | 10.36 | 0.02 | 0.01582 | 7058.824 | 0.1 | 853.918 | 221.29 | 15 | 3.7357 | 16.5745 | 0.036179 | 0.07079283 | 0.1226281 | 0.23829 | PTX |  | 2.03 | 45 | 1.851852
100 | PTX-PLGA | 3 | 108000 | 0 | 216.5 | 10.36 | 0.02 | 0.01582 | 7058.824 | 0.1 | 853.918 | 221.29 | 15 | 3.7357 | 17.8445 | 0.036179 | 0.07079283 | 0.1226281 | 0.242786 | PTX |  | 2.03 | 45 | 1.851852
100 | PTX-PLGA | 3 | 108000 | 0 | 216.5 | 10.36 | 0.02 | 0.01582 | 7058.824 | 0.1 | 853.918 | 221.29 | 15 | 3.7357 | 20.3836 | 0.036179 | 0.07079283 | 0.1226281 | 0.248754 | PTX |  | 2.03 | 45 | 1.851852
100 | PTX-PLGA | 3 | 108000 | 0 | 216.5 | 10.36 | 0.02 | 0.01582 | 7058.824 | 0.1 | 853.918 | 221.29 | 15 | 3.7357 | 22.9211 | 0.036179 | 0.07079283 | 0.1226281 | 0.250189 | PTX |  | 2.03 | 45 | 1.851852
100 | PTX-PLGA | 3 | 108000 | 0 | 216.5 | 10.36 | 0.02 | 0.01582 | 7058.824 | 0.1 | 853.918 | 221.29 | 15 | 3.7357 | 26.7293 | 0.036179 | 0.07079283 | 0.1226281 | 0.25763 | PTX |  | 2.03 | 45 | 1.851852
100 | PTX-PLGA | 3 | 108000 | 0 | 216.5 | 10.36 | 0.02 | 0.01582 | 7058.824 | 0.1 | 853.918 | 221.29 | 15 | 3.7357 | 30.5347 | 0.036179 | 0.07079283 | 0.1226281 | 0.257515 | PTX |  | 2.03 | 45 | 1.851852
100 | PTX-PLGA | 3 | 108000 | 0 | 216.5 | 10.36 | 0.02 | 0.01582 | 7058.824 | 0.1 | 853.918 | 221.29 | 15 | 3.7357 | 34.3407 | 0.036179 | 0.07079283 | 0.1226281 | 0.258912 | PTX |  | 2.03 | 45 | 1.851852
100 | PTX-PLGA | 3 | 108000 | 0 | 216.5 | 10.36 | 0.02 | 0.01582 | 7058.824 | 0.1 | 853.918 | 221.29 | 15 | 3.7357 | 38.5716 | 0.036179 | 0.07079283 | 0.1226281 | 0.26634 | PTX |  | 2.03 | 45 | 1.851852
100 | PTX-PLGA | 3 | 108000 | 0 | 216.5 | 10.36 | 0.02 | 0.01582 | 7058.824 | 0.1 | 853.918 | 221.29 | 15 | 3.7357 | 43.2217 | 0.036179 | 0.07079283 | 0.1226281 | 0.263177 | PTX |  | 2.03 | 45 | 1.851852
100 | PTX-PLGA | 3 | 108000 | 0 | 216.5 | 10.36 | 0.02 | 0.01582 | 7058.824 | 0.1 | 853.918 | 221.29 | 15 | 3.7357 | 65.2104 | 0.036179 | 0.07079283 | 0.1226281 | 0.267047 | PTX |  | 2.03 | 45 | 1.851852
100 | PTX-PLGA | 3 | 108000 | 0 | 216.5 | 10.36 | 0.02 | 0.01582 | 7058.824 | 0.1 | 853.918 | 221.29 | 15 | 3.7357 | 92.6948 | 0.036179 | 0.07079283 | 0.1226281 | 0.267727 | PTX |  | 2.03 | 45 | 1.851852
101 | PTX-PLGA | 3 | 108000 | 0 | 216.5 | 10.36 | 0.02 | 0.01636 | 6060.606 | 0.1 | 853.918 | 221.29 | 15 | 3.7357 | 0 | 0.001304687 | 0.02298348 | 0.1271279 | 0 | PTX |  | 2.03 | 45 | 1.851852
101 | PTX-PLGA | 3 | 108000 | 0 | 216.5 | 10.36 | 0.02 | 0.01636 | 6060.606 | 0.1 | 853.918 | 221.29 | 15 | 3.7357 | 0.427621 | 0.001304687 | 0.02298348 | 0.1271279 | 0.0135891 | PTX |  | 2.03 | 45 | 1.851852
101 | PTX-PLGA | 3 | 108000 | 0 | 216.5 | 10.36 | 0.02 | 0.01636 | 6060.606 | 0.1 | 853.918 | 221.29 | 15 | 3.7357 | 0.651284 | 0.001304687 | 0.02298348 | 0.1271279 | 0.048343 | PTX |  | 2.03 | 45 | 1.851852
101 | PTX-PLGA | 3 | 108000 | 0 | 216.5 | 10.36 | 0.02 | 0.01636 | 6060.606 | 0.1 | 853.918 | 221.29 | 15 | 3.7357 | 0.872816 | 0.001304687 | 0.02298348 | 0.1271279 | 0.0770517 | PTX |  | 2.03 | 45 | 1.851852
101 | PTX-PLGA | 3 | 108000 | 0 | 216.5 | 10.36 | 0.02 | 0.01636 | 6060.606 | 0.1 | 853.918 | 221.29 | 15 | 3.7357 | 0.884532 | 0.001304687 | 0.02298348 | 0.1271279 | 0.110301 | PTX |  | 2.03 | 45 | 1.851852
101 | PTX-PLGA | 3 | 108000 | 0 | 216.5 | 10.36 | 0.02 | 0.01636 | 6060.606 | 0.1 | 853.918 | 221.29 | 15 | 3.7357 | 3.84912 | 0.001304687 | 0.02298348 | 0.1271279 | 0.123813 | PTX |  | 2.03 | 45 | 1.851852
101 | PTX-PLGA | 3 | 108000 | 0 | 216.5 | 10.36 | 0.02 | 0.01636 | 6060.606 | 0.1 | 853.918 | 221.29 | 15 | 3.7357 | 6.38769 | 0.001304687 | 0.02298348 | 0.1271279 | 0.12827 | PTX |  | 2.03 | 45 | 1.851852
101 | PTX-PLGA | 3 | 108000 | 0 | 216.5 | 10.36 | 0.02 | 0.01636 | 6060.606 | 0.1 | 853.918 | 221.29 | 15 | 3.7357 | 9.13767 | 0.001304687 | 0.02298348 | 0.1271279 | 0.132721 | PTX |  | 2.03 | 45 | 1.851852
101 | PTX-PLGA | 3 | 108000 | 0 | 216.5 | 10.36 | 0.02 | 0.01636 | 6060.606 | 0.1 | 853.918 | 221.29 | 15 | 3.7357 | 11.6762 | 0.001304687 | 0.02298348 | 0.1271279 | 0.137179 | PTX |  | 2.03 | 45 | 1.851852
101 | PTX-PLGA | 3 | 108000 | 0 | 216.5 | 10.36 | 0.02 | 0.01636 | 6060.606 | 0.1 | 853.918 | 221.29 | 15 | 3.7357 | 14.4278 | 0.001304687 | 0.02298348 | 0.1271279 | 0.146163 | PTX |  | 2.03 | 45 | 1.851852
101 | PTX-PLGA | 3 | 108000 | 0 | 216.5 | 10.36 | 0.02 | 0.01636 | 6060.606 | 0.1 | 853.918 | 221.29 | 15 | 3.7357 | 16.1202 | 0.001304687 | 0.02298348 | 0.1271279 | 0.149135 | PTX |  | 2.03 | 45 | 1.851852
101 | PTX-PLGA | 3 | 108000 | 0 | 216.5 | 10.36 | 0.02 | 0.01636 | 6060.606 | 0.1 | 853.918 | 221.29 | 15 | 3.7357 | 19.2914 | 0.001304687 | 0.02298348 | 0.1271279 | 0.149039 | PTX |  | 2.03 | 45 | 1.851852
101 | PTX-PLGA | 3 | 108000 | 0 | 216.5 | 10.36 | 0.02 | 0.01636 | 6060.606 | 0.1 | 853.918 | 221.29 | 15 | 3.7357 | 24.5773 | 0.001304687 | 0.02298348 | 0.1271279 | 0.150391 | PTX |  | 2.03 | 45 | 1.851852
101 | PTX-PLGA | 3 | 108000 | 0 | 216.5 | 10.36 | 0.02 | 0.01636 | 6060.606 | 0.1 | 853.918 | 221.29 | 15 | 3.7357 | 27.9605 | 0.001304687 | 0.02298348 | 0.1271279 | 0.1518 | PTX |  | 2.03 | 45 | 1.851852
101 | PTX-PLGA | 3 | 108000 | 0 | 216.5 | 10.36 | 0.02 | 0.01636 | 6060.606 | 0.1 | 853.918 | 221.29 | 15 | 3.7357 | 30.9213 | 0.001304687 | 0.02298348 | 0.1271279 | 0.154733 | PTX |  | 2.03 | 45 | 1.851852
101 | PTX-PLGA | 3 | 108000 | 0 | 216.5 | 10.36 | 0.02 | 0.01636 | 6060.606 | 0.1 | 853.918 | 221.29 | 15 | 3.7357 | 33.8811 | 0.001304687 | 0.02298348 | 0.1271279 | 0.154643 | PTX |  | 2.03 | 45 | 1.851852
101 | PTX-PLGA | 3 | 108000 | 0 | 216.5 | 10.36 | 0.02 | 0.01636 | 6060.606 | 0.1 | 853.918 | 221.29 | 15 | 3.7357 | 38.7437 | 0.001304687 | 0.02298348 | 0.1271279 | 0.154496 | PTX |  | 2.03 | 45 | 1.851852
101 | PTX-PLGA | 3 | 108000 | 0 | 216.5 | 10.36 | 0.02 | 0.01636 | 6060.606 | 0.1 | 853.918 | 221.29 | 15 | 3.7357 | 42.5502 | 0.001304687 | 0.02298348 | 0.1271279 | 0.157404 | PTX |  | 2.03 | 45 | 1.851852
101 | PTX-PLGA | 3 | 108000 | 0 | 216.5 | 10.36 | 0.02 | 0.01636 | 6060.606 | 0.1 | 853.918 | 221.29 | 15 | 3.7357 | 64.1166 | 0.001304687 | 0.02298348 | 0.1271279 | 0.162797 | PTX |  | 2.03 | 45 | 1.851852
101 | PTX-PLGA | 3 | 108000 | 0 | 216.5 | 10.36 | 0.02 | 0.01636 | 6060.606 | 0.1 | 853.918 | 221.29 | 15 | 3.7357 | 92.8678 | 0.001304687 | 0.02298348 | 0.1271279 | 0.158906 | PTX |  | 2.03 | 45 | 1.851852
160 | PTX-PLGA-co-PALA | 3 | 11000 | 0.06 | 216.5 | 10.36 | 0.8333333 | 0.3184 | 2.888889 | 0.5 | 853.918 | 221.29 | 15 | 3.7357 | 0 | 0.01085954 | 0.01428452 | 0.01862444 | 0 | PTX |  | 2.03 | 45 | 18.18182
160 | PTX-PLGA-co-PALA | 3 | 11000 | 0.06 | 216.5 | 10.36 | 0.8333333 | 0.3184 | 2.888889 | 0.5 | 853.918 | 221.29 | 15 | 3.7357 | 0.04166667 | 0.01085954 | 0.01428452 | 0.01862444 | 0.01083807 | PTX |  | 2.03 | 45 | 18.18182
160 | PTX-PLGA-co-PALA | 3 | 11000 | 0.06 | 216.5 | 10.36 | 0.8333333 | 0.3184 | 2.888889 | 0.5 | 853.918 | 221.29 | 15 | 3.7357 | 0.1666667 | 0.01085954 | 0.01428452 | 0.01862444 | 0.01390434 | PTX |  | 2.03 | 45 | 18.18182
160 | PTX-PLGA-co-PALA | 3 | 11000 | 0.06 | 216.5 | 10.36 | 0.8333333 | 0.3184 | 2.888889 | 0.5 | 853.918 | 221.29 | 15 | 3.7357 | 1 | 0.01085954 | 0.01428452 | 0.01862444 | 0.01700514 | PTX |  | 2.03 | 45 | 18.18182
160 | PTX-PLGA-co-PALA | 3 | 11000 | 0.06 | 216.5 | 10.36 | 0.8333333 | 0.3184 | 2.888889 | 0.5 | 853.918 | 221.29 | 15 | 3.7357 | 2 | 0.01085954 | 0.01428452 | 0.01862444 | 0.01763706 | PTX |  | 2.03 | 45 | 18.18182
160 | PTX-PLGA-co-PALA | 3 | 11000 | 0.06 | 216.5 | 10.36 | 0.8333333 | 0.3184 | 2.888889 | 0.5 | 853.918 | 221.29 | 15 | 3.7357 | 3 | 0.01085954 | 0.01428452 | 0.01862444 | 0.01859954 | PTX |  | 2.03 | 45 | 18.18182
160 | PTX-PLGA-co-PALA | 3 | 11000 | 0.06 | 216.5 | 10.36 | 0.8333333 | 0.3184 | 2.888889 | 0.5 | 853.918 | 221.29 | 15 | 3.7357 | 4 | 0.01085954 | 0.01428452 | 0.01862444 | 0.01937866 | PTX |  | 2.03 | 45 | 18.18182
160 | PTX-PLGA-co-PALA | 3 | 11000 | 0.06 | 216.5 | 10.36 | 0.8333333 | 0.3184 | 2.888889 | 0.5 | 853.918 | 221.29 | 15 | 3.7357 | 5 | 0.01085954 | 0.01428452 | 0.01862444 | 0.0210983 | PTX |  | 2.03 | 45 | 18.18182
160 | PTX-PLGA-co-PALA | 3 | 11000 | 0.06 | 216.5 | 10.36 | 0.8333333 | 0.3184 | 2.888889 | 0.5 | 853.918 | 221.29 | 15 | 3.7357 | 6 | 0.01085954 | 0.01428452 | 0.01862444 | 0.02209016 | PTX |  | 2.03 | 45 | 18.18182
160 | PTX-PLGA-co-PALA | 3 | 11000 | 0.06 | 216.5 | 10.36 | 0.8333333 | 0.3184 | 2.888889 | 0.5 | 853.918 | 221.29 | 15 | 3.7357 | 7 | 0.01085954 | 0.01428452 | 0.01862444 | 0.0226799 | PTX |  | 2.03 | 45 | 18.18182
160 | PTX-PLGA-co-PALA | 3 | 11000 | 0.06 | 216.5 | 10.36 | 0.8333333 | 0.3184 | 2.888889 | 0.5 | 853.918 | 221.29 | 15 | 3.7357 | 8 | 0.01085954 | 0.01428452 | 0.01862444 | 0.02250173 | PTX |  | 2.03 | 45 | 18.18182
160 | PTX-PLGA-co-PALA | 3 | 11000 | 0.06 | 216.5 | 10.36 | 0.8333333 | 0.3184 | 2.888889 | 0.5 | 853.918 | 221.29 | 15 | 3.7357 | 9 | 0.01085954 | 0.01428452 | 0.01862444 | 0.02211823 | PTX |  | 2.03 | 45 | 18.18182
160 | PTX-PLGA-co-PALA | 3 | 11000 | 0.06 | 216.5 | 10.36 | 0.8333333 | 0.3184 | 2.888889 | 0.5 | 853.918 | 221.29 | 15 | 3.7357 | 10 | 0.01085954 | 0.01428452 | 0.01862444 | 0.02479765 | PTX |  | 2.03 | 45 | 18.18182
160 | PTX-PLGA-co-PALA | 3 | 11000 | 0.06 | 216.5 | 10.36 | 0.8333333 | 0.3184 | 2.888889 | 0.5 | 853.918 | 221.29 | 15 | 3.7357 | 11 | 0.01085954 | 0.01428452 | 0.01862444 | 0.02504562 | PTX |  | 2.03 | 45 | 18.18182
160 | PTX-PLGA-co-PALA | 3 | 11000 | 0.06 | 216.5 | 10.36 | 0.8333333 | 0.3184 | 2.888889 | 0.5 | 853.918 | 221.29 | 15 | 3.7357 | 12 | 0.01085954 | 0.01428452 | 0.01862444 | 0.02580797 | PTX |  | 2.03 | 45 | 18.18182
160 | PTX-PLGA-co-PALA | 3 | 11000 | 0.06 | 216.5 | 10.36 | 0.8333333 | 0.3184 | 2.888889 | 0.5 | 853.918 | 221.29 | 15 | 3.7357 | 13 | 0.01085954 | 0.01428452 | 0.01862444 | 0.02619553 | PTX |  | 2.03 | 45 | 18.18182
160 | PTX-PLGA-co-PALA | 3 | 11000 | 0.06 | 216.5 | 10.36 | 0.8333333 | 0.3184 | 2.888889 | 0.5 | 853.918 | 221.29 | 15 | 3.7357 | 14 | 0.01085954 | 0.01428452 | 0.01862444 | 0.02657934 | PTX |  | 2.03 | 45 | 18.18182
160 | PTX-PLGA-co-PALA | 3 | 11000 | 0.06 | 216.5 | 10.36 | 0.8333333 | 0.3184 | 2.888889 | 0.5 | 853.918 | 221.29 | 15 | 3.7357 | 15 | 0.01085954 | 0.01428452 | 0.01862444 | 0.02963869 | PTX |  | 2.03 | 45 | 18.18182
160 | PTX-PLGA-co-PALA | 3 | 11000 | 0.06 | 216.5 | 10.36 | 0.8333333 | 0.3184 | 2.888889 | 0.5 | 853.918 | 221.29 | 15 | 3.7357 | 16 | 0.01085954 | 0.01428452 | 0.01862444 | 0.02955514 | PTX |  | 2.03 | 45 | 18.18182
160 | PTX-PLGA-co-PALA | 3 | 11000 | 0.06 | 216.5 | 10.36 | 0.8333333 | 0.3184 | 2.888889 | 0.5 | 853.918 | 221.29 | 15 | 3.7357 | 17 | 0.01085954 | 0.01428452 | 0.01862444 | 0.03031417 | PTX |  | 2.03 | 45 | 18.18182
160 | PTX-PLGA-co-PALA | 3 | 11000 | 0.06 | 216.5 | 10.36 | 0.8333333 | 0.3184 | 2.888889 | 0.5 | 853.918 | 221.29 | 15 | 3.7357 | 18 | 0.01085954 | 0.01428452 | 0.01862444 | 0.03146157 | PTX |  | 2.03 | 45 | 18.18182
160 | PTX-PLGA-co-PALA | 3 | 11000 | 0.06 | 216.5 | 10.36 | 0.8333333 | 0.3184 | 2.888889 | 0.5 | 853.918 | 221.29 | 15 | 3.7357 | 19 | 0.01085954 | 0.01428452 | 0.01862444 | 0.03490085 | PTX |  | 2.03 | 45 | 18.18182
160 | PTX-PLGA-co-PALA | 3 | 11000 | 0.06 | 216.5 | 10.36 | 0.8333333 | 0.3184 | 2.888889 | 0.5 | 853.918 | 221.29 | 15 | 3.7357 | 20 | 0.01085954 | 0.01428452 | 0.01862444 | 0.03638966 | PTX |  | 2.03 | 45 | 18.18182
160 | PTX-PLGA-co-PALA | 3 | 11000 | 0.06 | 216.5 | 10.36 | 0.8333333 | 0.3184 | 2.888889 | 0.5 | 853.918 | 221.29 | 15 | 3.7357 | 21 | 0.01085954 | 0.01428452 | 0.01862444 | 0.03716442 | PTX |  | 2.03 | 45 | 18.18182
160 | PTX-PLGA-co-PALA | 3 | 11000 | 0.06 | 216.5 | 10.36 | 0.8333333 | 0.3184 | 2.888889 | 0.5 | 853.918 | 221.29 | 15 | 3.7357 | 22 | 0.01085954 | 0.01428452 | 0.01862444 | 0.03850412 | PTX |  | 2.03 | 45 | 18.18182
160 | PTX-PLGA-co-PALA | 3 | 11000 | 0.06 | 216.5 | 10.36 | 0.8333333 | 0.3184 | 2.888889 | 0.5 | 853.918 | 221.29 | 15 | 3.7357 | 23 | 0.01085954 | 0.01428452 | 0.01862444 | 0.03927421 | PTX |  | 2.03 | 45 | 18.18182
160 | PTX-PLGA-co-PALA | 3 | 11000 | 0.06 | 216.5 | 10.36 | 0.8333333 | 0.3184 | 2.888889 | 0.5 | 853.918 | 221.29 | 15 | 3.7357 | 24 | 0.01085954 | 0.01428452 | 0.01862444 | 0.04004948 | PTX |  | 2.03 | 45 | 18.18182
160 | PTX-PLGA-co-PALA | 3 | 11000 | 0.06 | 216.5 | 10.36 | 0.8333333 | 0.3184 | 2.888889 | 0.5 | 853.918 | 221.29 | 15 | 3.7357 | 26 | 0.01085954 | 0.01428452 | 0.01862444 | 0.03926262 | PTX |  | 2.03 | 45 | 18.18182
160 | PTX-PLGA-co-PALA | 3 | 11000 | 0.06 | 216.5 | 10.36 | 0.8333333 | 0.3184 | 2.888889 | 0.5 | 853.918 | 221.29 | 15 | 3.7357 | 28 | 0.01085954 | 0.01428452 | 0.01862444 | 0.0401809 | PTX |  | 2.03 | 45 | 18.18182
160 | PTX-PLGA-co-PALA | 3 | 11000 | 0.06 | 216.5 | 10.36 | 0.8333333 | 0.3184 | 2.888889 | 0.5 | 853.918 | 221.29 | 15 | 3.7357 | 30 | 0.01085954 | 0.01428452 | 0.01862444 | 0.05064742 | PTX |  | 2.03 | 45 | 18.18182
160 | PTX-PLGA-co-PALA | 3 | 11000 | 0.06 | 216.5 | 10.36 | 0.8333333 | 0.3184 | 2.888889 | 0.5 | 853.918 | 221.29 | 15 | 3.7357 | 33 | 0.01085954 | 0.01428452 | 0.01862444 | 0.1031501 | PTX |  | 2.03 | 45 | 18.18182
160 | PTX-PLGA-co-PALA | 3 | 11000 | 0.06 | 216.5 | 10.36 | 0.8333333 | 0.3184 | 2.888889 | 0.5 | 853.918 | 221.29 | 15 | 3.7357 | 35 | 0.01085954 | 0.01428452 | 0.01862444 | 0.1544671 | PTX |  | 2.03 | 45 | 18.18182
160 | PTX-PLGA-co-PALA | 3 | 11000 | 0.06 | 216.5 | 10.36 | 0.8333333 | 0.3184 | 2.888889 | 0.5 | 853.918 | 221.29 | 15 | 3.7357 | 38 | 0.01085954 | 0.01428452 | 0.01862444 | 0.2007553 | PTX |  | 2.03 | 45 | 18.18182
160 | PTX-PLGA-co-PALA | 3 | 11000 | 0.06 | 216.5 | 10.36 | 0.8333333 | 0.3184 | 2.888889 | 0.5 | 853.918 | 221.29 | 15 | 3.7357 | 40 | 0.01085954 | 0.01428452 | 0.01862444 | 0.2136176 | PTX |  | 2.03 | 45 | 18.18182
160 | PTX-PLGA-co-PALA | 3 | 11000 | 0.06 | 216.5 | 10.36 | 0.8333333 | 0.3184 | 2.888889 | 0.5 | 853.918 | 221.29 | 15 | 3.7357 | 42 | 0.01085954 | 0.01428452 | 0.01862444 | 0.2344301 | PTX |  | 2.03 | 45 | 18.18182
160 | PTX-PLGA-co-PALA | 3 | 11000 | 0.06 | 216.5 | 10.36 | 0.8333333 | 0.3184 | 2.888889 | 0.5 | 853.918 | 221.29 | 15 | 3.7357 | 45 | 0.01085954 | 0.01428452 | 0.01862444 | 0.2990799 | PTX |  | 2.03 | 45 | 18.18182
160 | PTX-PLGA-co-PALA | 3 | 11000 | 0.06 | 216.5 | 10.36 | 0.8333333 | 0.3184 | 2.888889 | 0.5 | 853.918 | 221.29 | 15 | 3.7357 | 48 | 0.01085954 | 0.01428452 | 0.01862444 | 0.3351888 | PTX |  | 2.03 | 45 | 18.18182
160 | PTX-PLGA-co-PALA | 3 | 11000 | 0.06 | 216.5 | 10.36 | 0.8333333 | 0.3184 | 2.888889 | 0.5 | 853.918 | 221.29 | 15 | 3.7357 | 50 | 0.01085954 | 0.01428452 | 0.01862444 | 0.376441 | PTX |  | 2.03 | 45 | 18.18182
160 | PTX-PLGA-co-PALA | 3 | 11000 | 0.06 | 216.5 | 10.36 | 0.8333333 | 0.3184 | 2.888889 | 0.5 | 853.918 | 221.29 | 15 | 3.7357 | 52 | 0.01085954 | 0.01428452 | 0.01862444 | 0.4005528 | PTX |  | 2.03 | 45 | 18.18182
160 | PTX-PLGA-co-PALA | 3 | 11000 | 0.06 | 216.5 | 10.36 | 0.8333333 | 0.3184 | 2.888889 | 0.5 | 853.918 | 221.29 | 15 | 3.7357 | 56 | 0.01085954 | 0.01428452 | 0.01862444 | 0.5361078 | PTX |  | 2.03 | 45 | 18.18182
160 | PTX-PLGA-co-PALA | 3 | 11000 | 0.06 | 216.5 | 10.36 | 0.8333333 | 0.3184 | 2.888889 | 0.5 | 853.918 | 221.29 | 15 | 3.7357 | 58 | 0.01085954 | 0.01428452 | 0.01862444 | 0.5785152 | PTX |  | 2.03 | 45 | 18.18182
160 | PTX-PLGA-co-PALA | 3 | 11000 | 0.06 | 216.5 | 10.36 | 0.8333333 | 0.3184 | 2.888889 | 0.5 | 853.918 | 221.29 | 15 | 3.7357 | 61 | 0.01085954 | 0.01428452 | 0.01862444 | 0.6252665 | PTX |  | 2.03 | 45 | 18.18182
160 | PTX-PLGA-co-PALA | 3 | 11000 | 0.06 | 216.5 | 10.36 | 0.8333333 | 0.3184 | 2.888889 | 0.5 | 853.918 | 221.29 | 15 | 3.7357 | 63 | 0.01085954 | 0.01428452 | 0.01862444 | 0.665539 | PTX |  | 2.03 | 45 | 18.18182
160 | PTX-PLGA-co-PALA | 3 | 11000 | 0.06 | 216.5 | 10.36 | 0.8333333 | 0.3184 | 2.888889 | 0.5 | 853.918 | 221.29 | 15 | 3.7357 | 65 | 0.01085954 | 0.01428452 | 0.01862444 | 0.6980086 | PTX |  | 2.03 | 45 | 18.18182
160 | PTX-PLGA-co-PALA | 3 | 11000 | 0.06 | 216.5 | 10.36 | 0.8333333 | 0.3184 | 2.888889 | 0.5 | 853.918 | 221.29 | 15 | 3.7357 | 68 | 0.01085954 | 0.01428452 | 0.01862444 | 0.7698727 | PTX |  | 2.03 | 45 | 18.18182
160 | PTX-PLGA-co-PALA | 3 | 11000 | 0.06 | 216.5 | 10.36 | 0.8333333 | 0.3184 | 2.888889 | 0.5 | 853.918 | 221.29 | 15 | 3.7357 | 71 | 0.01085954 | 0.01428452 | 0.01862444 | 0.7995397 | PTX |  | 2.03 | 45 | 18.18182
160 | PTX-PLGA-co-PALA | 3 | 11000 | 0.06 | 216.5 | 10.36 | 0.8333333 | 0.3184 | 2.888889 | 0.5 | 853.918 | 221.29 | 15 | 3.7357 | 73 | 0.01085954 | 0.01428452 | 0.01862444 | 0.8537661 | PTX |  | 2.03 | 45 | 18.18182
160 | PTX-PLGA-co-PALA | 3 | 11000 | 0.06 | 216.5 | 10.36 | 0.8333333 | 0.3184 | 2.888889 | 0.5 | 853.918 | 221.29 | 15 | 3.7357 | 76 | 0.01085954 | 0.01428452 | 0.01862444 | 0.9171965 | PTX |  | 2.03 | 45 | 18.18182
160 | PTX-PLGA-co-PALA | 3 | 11000 | 0.06 | 216.5 | 10.36 | 0.8333333 | 0.3184 | 2.888889 | 0.5 | 853.918 | 221.29 | 15 | 3.7357 | 78 | 0.01085954 | 0.01428452 | 0.01862444 | 0.9455178 | PTX |  | 2.03 | 45 | 18.18182
160 | PTX-PLGA-co-PALA | 3 | 11000 | 0.06 | 216.5 | 10.36 | 0.8333333 | 0.3184 | 2.888889 | 0.5 | 853.918 | 221.29 | 15 | 3.7357 | 80 | 0.01085954 | 0.01428452 | 0.01862444 | 0.9459337 | PTX |  | 2.03 | 45 | 18.18182
160 | PTX-PLGA-co-PALA | 3 | 11000 | 0.06 | 216.5 | 10.36 | 0.8333333 | 0.3184 | 2.888889 | 0.5 | 853.918 | 221.29 | 15 | 3.7357 | 83 | 0.01085954 | 0.01428452 | 0.01862444 | 0.9510811 | PTX |  | 2.03 | 45 | 18.18182
160 | PTX-PLGA-co-PALA | 3 | 11000 | 0.06 | 216.5 | 10.36 | 0.8333333 | 0.3184 | 2.888889 | 0.5 | 853.918 | 221.29 | 15 | 3.7357 | 85 | 0.01085954 | 0.01428452 | 0.01862444 | 0.9707804 | PTX |  | 2.03 | 45 | 18.18182
160 | PTX-PLGA-co-PALA | 3 | 11000 | 0.06 | 216.5 | 10.36 | 0.8333333 | 0.3184 | 2.888889 | 0.5 | 853.918 | 221.29 | 15 | 3.7357 | 87 | 0.01085954 | 0.01428452 | 0.01862444 | 0.9717768 | PTX |  | 2.03 | 45 | 18.18182
161 | PTX-PLGA-co-PALA | 3 | 11000 | 0.06 | 216.5 | 10.36 | 0.8333333 | 0.3184 | 2.888889 | 0.5 | 853.918 | 221.29 | 15 | 3.7357 | 0 | 0.002912558 | 0.004011583 | 0.005521695 | 0 | PTX |  | 2.03 | 45 | 18.18182
161 | PTX-PLGA-co-PALA | 3 | 11000 | 0.06 | 216.5 | 10.36 | 0.8333333 | 0.3184 | 2.888889 | 0.5 | 853.918 | 221.29 | 15 | 3.7357 | 0.04166667 | 0.002912558 | 0.004011583 | 0.005521695 | 0.002513476 | PTX |  | 2.03 | 45 | 18.18182
161 | PTX-PLGA-co-PALA | 3 | 11000 | 0.06 | 216.5 | 10.36 | 0.8333333 | 0.3184 | 2.888889 | 0.5 | 853.918 | 221.29 | 15 | 3.7357 | 0.1666667 | 0.002912558 | 0.004011583 | 0.005521695 | 0.003719163 | PTX |  | 2.03 | 45 | 18.18182
161 | PTX-PLGA-co-PALA | 3 | 11000 | 0.06 | 216.5 | 10.36 | 0.8333333 | 0.3184 | 2.888889 | 0.5 | 853.918 | 221.29 | 15 | 3.7357 | 1 | 0.002912558 | 0.004011583 | 0.005521695 | 0.005091264 | PTX |  | 2.03 | 45 | 18.18182
161 | PTX-PLGA-co-PALA | 3 | 11000 | 0.06 | 216.5 | 10.36 | 0.8333333 | 0.3184 | 2.888889 | 0.5 | 853.918 | 221.29 | 15 | 3.7357 | 2 | 0.002912558 | 0.004011583 | 0.005521695 | 0.005888984276 | PTX |  | 2.03 | 45 | 18.18182
161 | PTX-PLGA-co-PALA | 3 | 11000 | 0.06 | 216.5 | 10.36 | 0.8333333 | 0.3184 | 2.888889 | 0.5 | 853.918 | 221.29 | 15 | 3.7357 | 3 | 0.002912558 | 0.004011583 | 0.005521695 | 0.006097508 | PTX |  | 2.03 | 45 | 18.18182
161 | PTX-PLGA-co-PALA | 3 | 11000 | 0.06 | 216.5 | 10.36 | 0.8333333 | 0.3184 | 2.888889 | 0.5 | 853.918 | 221.29 | 15 | 3.7357 | 4 | 0.002912558 | 0.004011583 | 0.005521695 | 0.006486818 | PTX |  | 2.03 | 45 | 18.18182
161 | PTX-PLGA-co-PALA | 3 | 11000 | 0.06 | 216.5 | 10.36 | 0.8333333 | 0.3184 | 2.888889 | 0.5 | 853.918 | 221.29 | 15 | 3.7357 | 5 | 0.002912558 | 0.004011583 | 0.005521695 | 0.007844876 | PTX |  | 2.03 | 45 | 18.18182
161 | PTX-PLGA-co-PALA | 3 | 11000 | 0.06 | 216.5 | 10.36 | 0.8333333 | 0.3184 | 2.888889 | 0.5 | 853.918 | 221.29 | 15 | 3.7357 | 6 | 0.002912558 | 0.004011583 | 0.005521695 | 0.008194344 | PTX |  | 2.03 | 45 | 18.18182
161 | PTX-PLGA-co-PALA | 3 | 11000 | 0.06 | 216.5 | 10.36 | 0.8333333 | 0.3184 | 2.888889 | 0.5 | 853.918 | 221.29 | 15 | 3.7357 | 7 | 0.002912558 | 0.004011583 | 0.005521695 | 0.008586472 | PTX |  | 2.03 | 45 | 18.18182
161 | PTX-PLGA-co-PALA | 3 | 11000 | 0.06 | 216.5 | 10.36 | 0.8333333 | 0.3184 | 2.888889 | 0.5 | 853.918 | 221.29 | 15 | 3.7357 | 8 | 0.002912558 | 0.004011583 | 0.005521695 | 0.008979454 | PTX |  | 2.03 | 45 | 18.18182
161 | PTX-PLGA-co-PALA | 3 | 11000 | 0.06 | 216.5 | 10.36 | 0.8333333 | 0.3184 | 2.888889 | 0.5 | 853.918 | 221.29 | 15 | 3.7357 | 9 | 0.002912558 | 0.004011583 | 0.005521695 | 0.009565022 | PTX |  | 2.03 | 45 | 18.18182
161 | PTX-PLGA-co-PALA | 3 | 11000 | 0.06 | 216.5 | 10.36 | 0.8333333 | 0.3184 | 2.888889 | 0.5 | 853.918 | 221.29 | 15 | 3.7357 | 10 | 0.002912558 | 0.004011583 | 0.005521695 | 0.01228114 | PTX |  | 2.03 | 45 | 18.18182
161 | PTX-PLGA-co-PALA | 3 | 11000 | 0.06 | 216.5 | 10.36 | 0.8333333 | 0.3184 | 2.888889 | 0.5 | 853.918 | 221.29 | 15 | 3.7357 | 11 | 0.002912558 | 0.004011583 | 0.005521695 | 0.01240395 | PTX |  | 2.03 | 45 | 18.18182
161 | PTX-PLGA-co-PALA | 3 | 11000 | 0.06 | 216.5 | 10.36 | 0.8333333 | 0.3184 | 2.888889 | 0.5 | 853.918 | 221.29 | 15 | 3.7357 | 12 | 0.002912558 | 0.004011583 | 0.005521695 | 0.01279032 | PTX |  | 2.03 | 45 | 18.18182
161 | PTX-PLGA-co-PALA | 3 | 11000 | 0.06 | 216.5 | 10.36 | 0.8333333 | 0.3184 | 2.888889 | 0.5 | 853.918 | 221.29 | 15 | 3.7357 | 13 | 0.002912558 | 0.004011583 | 0.005521695 | 0.01317932 | PTX |  | 2.03 | 45 | 18.18182
161 | PTX-PLGA-co-PALA | 3 | 11000 | 0.06 | 216.5 | 10.36 | 0.8333333 | 0.3184 | 2.888889 | 0.5 | 853.918 | 221.29 | 15 | 3.7357 | 14 | 0.002912558 | 0.004011583 | 0.005521695 | 0.01356835 | PTX |  | 2.03 | 45 | 18.18182
161 | PTX-PLGA-co-PALA | 3 | 11000 | 0.06 | 216.5 | 10.36 | 0.8333333 | 0.3184 | 2.888889 | 0.5 | 853.918 | 221.29 | 15 | 3.7357 | 15 | 0.002912558 | 0.004011583 | 0.005521695 | 0.01628447 | PTX |  | 2.03 | 45 | 18.18182
161 | PTX-PLGA-co-PALA | 3 | 11000 | 0.06 | 216.5 | 10.36 | 0.8333333 | 0.3184 | 2.888889 | 0.5 | 853.918 | 221.29 | 15 | 3.7357 | 16 | 0.002912558 | 0.004011583 | 0.005521695 | 0.01644731 | PTX |  | 2.03 | 45 | 18.18182
161 | PTX-PLGA-co-PALA | 3 | 11000 | 0.06 | 216.5 | 10.36 | 0.8333333 | 0.3184 | 2.888889 | 0.5 | 853.918 | 221.29 | 15 | 3.7357 | 17 | 0.002912558 | 0.004011583 | 0.005521695 | 0.01683408 | PTX |  | 2.03 | 45 | 18.18182
161 | PTX-PLGA-co-PALA | 3 | 11000 | 0.06 | 216.5 | 10.36 | 0.8333333 | 0.3184 | 2.888889 | 0.5 | 853.918 | 221.29 | 15 | 3.7357 | 18 | 0.002912558 | 0.004011583 | 0.005521695 | 0.01760823 | PTX |  | 2.03 | 45 | 18.18182
161 | PTX-PLGA-co-PALA | 3 | 11000 | 0.06 | 216.5 | 10.36 | 0.8333333 | 0.3184 | 2.888889 | 0.5 | 853.918 | 221.29 | 15 | 3.7357 | 19 | 0.002912558 | 0.004011583 | 0.005521695 | 0.02070948 | PTX |  | 2.03 | 45 | 18.18182
161 | PTX-PLGA-co-PALA | 3 | 11000 | 0.06 | 216.5 | 10.36 | 0.8333333 | 0.3184 | 2.888889 | 0.5 | 853.918 | 221.29 | 15 | 3.7357 | 20 | 0.002912558 | 0.004011583 | 0.005521695 | 0.02168685 | PTX |  | 2.03 | 45 | 18.18182
161 | PTX-PLGA-co-PALA | 3 | 11000 | 0.06 | 216.5 | 10.36 | 0.8333333 | 0.3184 | 2.888889 | 0.5 | 853.918 | 221.29 | 15 | 3.7357 | 21 | 0.002912558 | 0.004011583 | 0.005521695 | 0.02285205 | PTX |  | 2.03 | 45 | 18.18182
161 | PTX-PLGA-co-PALA | 3 | 11000 | 0.06 | 216.5 | 10.36 | 0.8333333 | 0.3184 | 2.888889 | 0.5 | 853.918 | 221.29 | 15 | 3.7357 | 22 | 0.002912558 | 0.004011583 | 0.005521695 | 0.02440267 | PTX |  | 2.03 | 45 | 18.18182
161 | PTX-PLGA-co-PALA | 3 | 11000 | 0.06 | 216.5 | 10.36 | 0.8333333 | 0.3184 | 2.888889 | 0.5 | 853.918 | 221.29 | 15 | 3.7357 | 23 | 0.002912558 | 0.004011583 | 0.005521695 | 0.02527587 | PTX |  | 2.03 | 45 | 18.18182
161 | PTX-PLGA-co-PALA | 3 | 11000 | 0.06 | 216.5 | 10.36 | 0.8333333 | 0.3184 | 2.888889 | 0.5 | 853.918 | 221.29 | 15 | 3.7357 | 24 | 0.002912558 | 0.004011583 | 0.005521695 | 0.02587104 | PTX |  | 2.03 | 45 | 18.18182
161 | PTX-PLGA-co-PALA | 3 | 11000 | 0.06 | 216.5 | 10.36 | 0.8333333 | 0.3184 | 2.888889 | 0.5 | 853.918 | 221.29 | 15 | 3.7357 | 26 | 0.002912558 | 0.004011583 | 0.005521695 | 0.02506858 | PTX |  | 2.03 | 45 | 18.18182
161 | PTX-PLGA-co-PALA | 3 | 11000 | 0.06 | 216.5 | 10.36 | 0.8333333 | 0.3184 | 2.888889 | 0.5 | 853.918 | 221.29 | 15 | 3.7357 | 28 | 0.002912558 | 0.004011583 | 0.005521695 | 0.02695976 | PTX |  | 2.03 | 45 | 18.18182
161 | PTX-PLGA-co-PALA | 3 | 11000 | 0.06 | 216.5 | 10.36 | 0.8333333 | 0.3184 | 2.888889 | 0.5 | 853.918 | 221.29 | 15 | 3.7357 | 30 | 0.002912558 | 0.004011583 | 0.005521695 | 0.03326088 | PTX |  | 2.03 | 45 | 18.18182
161 | PTX-PLGA-co-PALA | 3 | 11000 | 0.06 | 216.5 | 10.36 | 0.8333333 | 0.3184 | 2.888889 | 0.5 | 853.918 | 221.29 | 15 | 3.7357 | 33 | 0.002912558 | 0.004011583 | 0.005521695 | 0.06546162 | PTX |  | 2.03 | 45 | 18.18182
161 | PTX-PLGA-co-PALA | 3 | 11000 | 0.06 | 216.5 | 10.36 | 0.8333333 | 0.3184 | 2.888889 | 0.5 | 853.918 | 221.29 | 15 | 3.7357 | 35 | 0.002912558 | 0.004011583 | 0.005521695 | 0.1445626 | PTX |  | 2.03 | 45 | 18.18182
161 | PTX-PLGA-co-PALA | 3 | 11000 | 0.06 | 216.5 | 10.36 | 0.8333333 | 0.3184 | 2.888889 | 0.5 | 853.918 | 221.29 | 15 | 3.7357 | 38 | 0.002912558 | 0.004011583 | 0.005521695 | 0.2164049 | PTX |  | 2.03 | 45 | 18.18182
161 | PTX-PLGA-co-PALA | 3 | 11000 | 0.06 | 216.5 | 10.36 | 0.8333333 | 0.3184 | 2.888889 | 0.5 | 853.918 | 221.29 | 15 | 3.7357 | 40 | 0.002912558 | 0.004011583 | 0.005521695 | 0.2410815 | PTX |  | 2.03 | 45 | 18.18182
161 | PTX-PLGA-co-PALA | 3 | 11000 | 0.06 | 216.5 | 10.36 | 0.8333333 | 0.3184 | 2.888889 | 0.5 | 853.918 | 221.29 | 15 | 3.7357 | 42 | 0.002912558 | 0.004011583 | 0.005521695 | 0.291757 | PTX |  | 2.03 | 45 | 18.18182
161 | PTX-PLGA-co-PALA | 3 | 11000 | 0.06 | 216.5 | 10.36 | 0.8333333 | 0.3184 | 2.888889 | 0.5 | 853.918 | 221.29 | 15 | 3.7357 | 45 | 0.002912558 | 0.004011583 | 0.005521695 | 0.4555328 | PTX |  | 2.03 | 45 | 18.18182
161 | PTX-PLGA-co-PALA | 3 | 11000 | 0.06 | 216.5 | 10.36 | 0.8333333 | 0.3184 | 2.888889 | 0.5 | 853.918 | 221.29 | 15 | 3.7357 | 48 | 0.002912558 | 0.004011583 | 0.005521695 | 0.6138416 | PTX |  | 2.03 | 45 | 18.18182
161 | PTX-PLGA-co-PALA | 3 | 11000 | 0.06 | 216.5 | 10.36 | 0.8333333 | 0.3184 | 2.888889 | 0.5 | 853.918 | 221.29 | 15 | 3.7357 | 50 | 0.002912558 | 0.004011583 | 0.005521695 | 0.6977097 | PTX |  | 2.03 | 45 | 18.18182
161 | PTX-PLGA-co-PALA | 3 | 11000 | 0.06 | 216.5 | 10.36 | 0.8333333 | 0.3184 | 2.888889 | 0.5 | 853.918 | 221.29 | 15 | 3.7357 | 52 | 0.002912558 | 0.004011583 | 0.005521695 | 0.7239603 | PTX |  | 2.03 | 45 | 18.18182
161 | PTX-PLGA-co-PALA | 3 | 11000 | 0.06 | 216.5 | 10.36 | 0.8333333 | 0.3184 | 2.888889 | 0.5 | 853.918 | 221.29 | 15 | 3.7357 | 56 | 0.002912558 | 0.004011583 | 0.005521695 | 0.7448912 | PTX |  | 2.03 | 45 | 18.18182
161 | PTX-PLGA-co-PALA | 3 | 11000 | 0.06 | 216.5 | 10.36 | 0.8333333 | 0.3184 | 2.888889 | 0.5 | 853.918 | 221.29 | 15 | 3.7357 | 58 | 0.002912558 | 0.004011583 | 0.005521695 | 0.7669482 | PTX |  | 2.03 | 45 | 18.18182
161 | PTX-PLGA-co-PALA | 3 | 11000 | 0.06 | 216.5 | 10.36 | 0.8333333 | 0.3184 | 2.888889 | 0.5 | 853.918 | 221.29 | 15 | 3.7357 | 61 | 0.002912558 | 0.004011583 | 0.005521695 | 0.7736355 | PTX |  | 2.03 | 45 | 18.18182
161 | PTX-PLGA-co-PALA | 3 | 11000 | 0.06 | 216.5 | 10.36 | 0.8333333 | 0.3184 | 2.888889 | 0.5 | 853.918 | 221.29 | 15 | 3.7357 | 63 | 0.002912558 | 0.004011583 | 0.005521695 | 0.7967796 | PTX |  | 2.03 | 45 | 18.18182
161 | PTX-PLGA-co-PALA | 3 | 11000 | 0.06 | 216.5 | 10.36 | 0.8333333 | 0.3184 | 2.888889 | 0.5 | 853.918 | 221.29 | 15 | 3.7357 | 65 | 0.002912558 | 0.004011583 | 0.005521695 | 0.7992081 | PTX |  | 2.03 | 45 | 18.18182
161 | PTX-PLGA-co-PALA | 3 | 11000 | 0.06 | 216.5 | 10.36 | 0.8333333 | 0.3184 | 2.888889 | 0.5 | 853.918 | 221.29 | 15 | 3.7357 | 68 | 0.002912558 | 0.004011583 | 0.005521695 | 0.8035864 | PTX |  | 2.03 | 45 | 18.18182
161 | PTX-PLGA-co-PALA | 3 | 11000 | 0.06 | 216.5 | 10.36 | 0.8333333 | 0.3184 | 2.888889 | 0.5 | 853.918 | 221.29 | 15 | 3.7357 | 71 | 0.002912558 | 0.004011583 | 0.005521695 | 0.8208413 | PTX |  | 2.03 | 45 | 18.18182
161 | PTX-PLGA-co-PALA | 3 | 11000 | 0.06 | 216.5 | 10.36 | 0.8333333 | 0.3184 | 2.888889 | 0.5 | 853.918 | 221.29 | 15 | 3.7357 | 73 | 0.002912558 | 0.004011583 | 0.005521695 | 0.8224459 | PTX |  | 2.03 | 45 | 18.18182
161 | PTX-PLGA-co-PALA | 3 | 11000 | 0.06 | 216.5 | 10.36 | 0.8333333 | 0.3184 | 2.888889 | 0.5 | 853.918 | 221.29 | 15 | 3.7357 | 76 | 0.002912558 | 0.004011583 | 0.005521695 | 0.823809 | PTX |  | 2.03 | 45 | 18.18182
161 | PTX-PLGA-co-PALA | 3 | 11000 | 0.06 | 216.5 | 10.36 | 0.8333333 | 0.3184 | 2.888889 | 0.5 | 853.918 | 221.29 | 15 | 3.7357 | 78 | 0.002912558 | 0.004011583 | 0.005521695 | 0.8416973 | PTX |  | 2.03 | 45 | 18.18182
161 | PTX-PLGA-co-PALA | 3 | 11000 | 0.06 | 216.5 | 10.36 | 0.8333333 | 0.3184 | 2.888889 | 0.5 | 853.918 | 221.29 | 15 | 3.7357 | 80 | 0.002912558 | 0.004011583 | 0.005521695 | 0.8422269 | PTX |  | 2.03 | 45 | 18.18182
161 | PTX-PLGA-co-PALA | 3 | 11000 | 0.06 | 216.5 | 10.36 | 0.8333333 | 0.3184 | 2.888889 | 0.5 | 853.918 | 221.29 | 15 | 3.7357 | 83 | 0.002912558 | 0.004011583 | 0.005521695 | 0.8426359 | PTX |  | 2.03 | 45 | 18.18182
161 | PTX-PLGA-co-PALA | 3 | 11000 | 0.06 | 216.5 | 10.36 | 0.8333333 | 0.3184 | 2.888889 | 0.5 | 853.918 | 221.29 | 15 | 3.7357 | 85 | 0.002912558 | 0.004011583 | 0.005521695 | 0.8594886 | PTX |  | 2.03 | 45 | 18.18182
161 | PTX-PLGA-co-PALA | 3 | 11000 | 0.06 | 216.5 | 10.36 | 0.8333333 | 0.3184 | 2.888889 | 0.5 | 853.918 | 221.29 | 15 | 3.7357 | 87 | 0.002912558 | 0.004011583 | 0.005521695 | 0.8679169 | PTX |  | 2.03 | 45 | 18.18182
162 | PTX-PLGA-co-PAVL | 3 | 10200 | 0.04 | 216.5 | 10.36 | 0.8333333 | 0.3237 | 2.888889 | 0.5 | 853.918 | 221.29 | 15 | 3.7357 | 0 | 0.01804547 | 0.02319807 | 0.03044057 | 0 | PTX |  | 2.03 | 45 | 19.60784
162 | PTX-PLGA-co-PAVL | 3 | 10200 | 0.04 | 216.5 | 10.36 | 0.8333333 | 0.3237 | 2.888889 | 0.5 | 853.918 | 221.29 | 15 | 3.7357 | 0.04166667 | 0.01804547 | 0.02319807 | 0.03044057 | 0.02023468 | PTX |  | 2.03 | 45 | 19.60784
162 | PTX-PLGA-co-PAVL | 3 | 10200 | 0.04 | 216.5 | 10.36 | 0.8333333 | 0.3237 | 2.888889 | 0.5 | 853.918 | 221.29 | 15 | 3.7357 | 0.1666667 | 0.01804547 | 0.02319807 | 0.03044057 | 0.02272075 | PTX |  | 2.03 | 45 | 19.60784
162 | PTX-PLGA-co-PAVL | 3 | 10200 | 0.04 | 216.5 | 10.36 | 0.8333333 | 0.3237 | 2.888889 | 0.5 | 853.918 | 221.29 | 15 | 3.7357 | 1 | 0.01804547 | 0.02319807 | 0.03044057 | 0.02782526 | PTX |  | 2.03 | 45 | 19.60784
162 | PTX-PLGA-co-PAVL | 3 | 10200 | 0.04 | 216.5 | 10.36 | 0.8333333 | 0.3237 | 2.888889 | 0.5 | 853.918 | 221.29 | 15 | 3.7357 | 2 | 0.01804547 | 0.02319807 | 0.03044057 | 0.03327947 | PTX |  | 2.03 | 45 | 19.60784
162 | PTX-PLGA-co-PAVL | 3 | 10200 | 0.04 | 216.5 | 10.36 | 0.8333333 | 0.3237 | 2.888889 | 0.5 | 853.918 | 221.29 | 15 | 3.7357 | 3 | 0.01804547 | 0.02319807 | 0.03044057 | 0.03784865 | PTX |  | 2.03 | 45 | 19.60784
162 | PTX-PLGA-co-PAVL | 3 | 10200 | 0.04 | 216.5 | 10.36 | 0.8333333 | 0.3237 | 2.888889 | 0.5 | 853.918 | 221.29 | 15 | 3.7357 | 4 | 0.01804547 | 0.02319807 | 0.03044057 | 0.04031876 | PTX |  | 2.03 | 45 | 19.60784
162 | PTX-PLGA-co-PAVL | 3 | 10200 | 0.04 | 216.5 | 10.36 | 0.8333333 | 0.3237 | 2.888889 | 0.5 | 853.918 | 221.29 | 15 | 3.7357 | 5 | 0.01804547 | 0.02319807 | 0.03044057 | 0.04301037 | PTX |  | 2.03 | 45 | 19.60784
162 | PTX-PLGA-co-PAVL | 3 | 10200 | 0.04 | 216.5 | 10.36 | 0.8333333 | 0.3237 | 2.888889 | 0.5 | 853.918 | 221.29 | 15 | 3.7357 | 6 | 0.01804547 | 0.02319807 | 0.03044057 | 0.04505994 | PTX |  | 2.03 | 45 | 19.60784
162 | PTX-PLGA-co-PAVL | 3 | 10200 | 0.04 | 216.5 | 10.36 | 0.8333333 | 0.3237 | 2.888889 | 0.5 | 853.918 | 221.29 | 15 | 3.7357 | 7 | 0.01804547 | 0.02319807 | 0.03044057 | 0.04569561 | PTX |  | 2.03 | 45 | 19.60784
162 | PTX-PLGA-co-PAVL | 3 | 10200 | 0.04 | 216.5 | 10.36 | 0.8333333 | 0.3237 | 2.888889 | 0.5 | 853.918 | 221.29 | 15 | 3.7357 | 8 | 0.01804547 | 0.02319807 | 0.03044057 | 0.046303 | PTX |  | 2.03 | 45 | 19.60784
162 | PTX-PLGA-co-PAVL | 3 | 10200 | 0.04 | 216.5 | 10.36 | 0.8333333 | 0.3237 | 2.888889 | 0.5 | 853.918 | 221.29 | 15 | 3.7357 | 9 | 0.01804547 | 0.02319807 | 0.03044057 | 0.04720717 | PTX |  | 2.03 | 45 | 19.60784
162 | PTX-PLGA-co-PAVL | 3 | 10200 | 0.04 | 216.5 | 10.36 | 0.8333333 | 0.3237 | 2.888889 | 0.5 | 853.918 | 221.29 | 15 | 3.7357 | 10 | 0.01804547 | 0.02319807 | 0.03044057 | 0.05140104 | PTX |  | 2.03 | 45 | 19.60784
162 | PTX-PLGA-co-PAVL | 3 | 10200 | 0.04 | 216.5 | 10.36 | 0.8333333 | 0.3237 | 2.888889 | 0.5 | 853.918 | 221.29 | 15 | 3.7357 | 11 | 0.01804547 | 0.02319807 | 0.03044057 | 0.05310441 | PTX |  | 2.03 | 45 | 19.60784
162 | PTX-PLGA-co-PAVL | 3 | 10200 | 0.04 | 216.5 | 10.36 | 0.8333333 | 0.3237 | 2.888889 | 0.5 | 853.918 | 221.29 | 15 | 3.7357 | 12 | 0.01804547 | 0.02319807 | 0.03044057 | 0.05371612 | PTX |  | 2.03 | 45 | 19.60784
162 | PTX-PLGA-co-PAVL | 3 | 10200 | 0.04 | 216.5 | 10.36 | 0.8333333 | 0.3237 | 2.888889 | 0.5 | 853.918 | 221.29 | 15 | 3.7357 | 13 | 0.01804547 | 0.02319807 | 0.03044057 | 0.05431692 | PTX |  | 2.03 | 45 | 19.60784
162 | PTX-PLGA-co-PAVL | 3 | 10200 | 0.04 | 216.5 | 10.36 | 0.8333333 | 0.3237 | 2.888889 | 0.5 | 853.918 | 221.29 | 15 | 3.7357 | 14 | 0.01804547 | 0.02319807 | 0.03044057 | 0.05610697 | PTX |  | 2.03 | 45 | 19.60784
162 | PTX-PLGA-co-PAVL | 3 | 10200 | 0.04 | 216.5 | 10.36 | 0.8333333 | 0.3237 | 2.888889 | 0.5 | 853.918 | 221.29 | 15 | 3.7357 | 15 | 0.01804547 | 0.02319807 | 0.03044057 | 0.06030083 | PTX |  | 2.03 | 45 | 19.60784
162 | PTX-PLGA-co-PAVL | 3 | 10200 | 0.04 | 216.5 | 10.36 | 0.8333333 | 0.3237 | 2.888889 | 0.5 | 853.918 | 221.29 | 15 | 3.7357 | 16 | 0.01804547 | 0.02319807 | 0.03044057 | 0.06268788 | PTX |  | 2.03 | 45 | 19.60784
162 | PTX-PLGA-co-PAVL | 3 | 10200 | 0.04 | 216.5 | 10.36 | 0.8333333 | 0.3237 | 2.888889 | 0.5 | 853.918 | 221.29 | 15 | 3.7357 | 17 | 0.01804547 | 0.02319807 | 0.03044057 | 0.06509047 | PTX |  | 2.03 | 45 | 19.60784
162 | PTX-PLGA-co-PAVL | 3 | 10200 | 0.04 | 216.5 | 10.36 | 0.8333333 | 0.3237 | 2.888889 | 0.5 | 853.918 | 221.29 | 15 | 3.7357 | 18 | 0.01804547 | 0.02319807 | 0.03044057 | 0.06927726 | PTX |  | 2.03 | 45 | 19.60784
162 | PTX-PLGA-co-PAVL | 3 | 10200 | 0.04 | 216.5 | 10.36 | 0.8333333 | 0.3237 | 2.888889 | 0.5 | 853.918 | 221.29 | 15 | 3.7357 | 19 | 0.01804547 | 0.02319807 | 0.03044057 | 0.09131153 | PTX |  | 2.03 | 45 | 19.60784
162 | PTX-PLGA-co-PAVL | 3 | 10200 | 0.04 | 216.5 | 10.36 | 0.8333333 | 0.3237 | 2.888889 | 0.5 | 853.918 | 221.29 | 15 | 3.7357 | 20 | 0.01804547 | 0.02319807 | 0.03044057 | 0.1059023 | PTX |  | 2.03 | 45 | 19.60784
162 | PTX-PLGA-co-PAVL | 3 | 10200 | 0.04 | 216.5 | 10.36 | 0.8333333 | 0.3237 | 2.888889 | 0.5 | 853.918 | 221.29 | 15 | 3.7357 | 21 | 0.01804547 | 0.02319807 | 0.03044057 | 0.1339982 | PTX |  | 2.03 | 45 | 19.60784
162 | PTX-PLGA-co-PAVL | 3 | 10200 | 0.04 | 216.5 | 10.36 | 0.8333333 | 0.3237 | 2.888889 | 0.5 | 853.918 | 221.29 | 15 | 3.7357 | 22 | 0.01804547 | 0.02319807 | 0.03044057 | 0.1366898 | PTX |  | 2.03 | 45 | 19.60784
162 | PTX-PLGA-co-PAVL | 3 | 10200 | 0.04 | 216.5 | 10.36 | 0.8333333 | 0.3237 | 2.888889 | 0.5 | 853.918 | 221.29 | 15 | 3.7357 | 23 | 0.01804547 | 0.02319807 | 0.03044057 | 0.1691576 | PTX |  | 2.03 | 45 | 19.60784
162 | PTX-PLGA-co-PAVL | 3 | 10200 | 0.04 | 216.5 | 10.36 | 0.8333333 | 0.3237 | 2.888889 | 0.5 | 853.918 | 221.29 | 15 | 3.7357 | 24 | 0.01804547 | 0.02319807 | 0.03044057 | 0.1906208 | PTX |  | 2.03 | 45 | 19.60784
162 | PTX-PLGA-co-PAVL | 3 | 10200 | 0.04 | 216.5 | 10.36 | 0.8333333 | 0.3237 | 2.888889 | 0.5 | 853.918 | 221.29 | 15 | 3.7357 | 26 | 0.01804547 | 0.02319807 | 0.03044057 | 0.2062704 | PTX |  | 2.03 | 45 | 19.60784
162 | PTX-PLGA-co-PAVL | 3 | 10200 | 0.04 | 216.5 | 10.36 | 0.8333333 | 0.3237 | 2.888889 | 0.5 | 853.918 | 221.29 | 15 | 3.7357 | 28 | 0.01804547 | 0.02319807 | 0.03044057 | 0.2542676 | PTX |  | 2.03 | 45 | 19.60784
162 | PTX-PLGA-co-PAVL | 3 | 10200 | 0.04 | 216.5 | 10.36 | 0.8333333 | 0.3237 | 2.888889 | 0.5 | 853.918 | 221.29 | 15 | 3.7357 | 30 | 0.01804547 | 0.02319807 | 0.03044057 | 0.3094715 | PTX |  | 2.03 | 45 | 19.60784
162 | PTX-PLGA-co-PAVL | 3 | 10200 | 0.04 | 216.5 | 10.36 | 0.8333333 | 0.3237 | 2.888889 | 0.5 | 853.918 | 221.29 | 15 | 3.7357 | 33 | 0.01804547 | 0.02319807 | 0.03044057 | 0.3666254 | PTX |  | 2.03 | 45 | 19.60784
162 | PTX-PLGA-co-PAVL | 3 | 10200 | 0.04 | 216.5 | 10.36 | 0.8333333 | 0.3237 | 2.888889 | 0.5 | 853.918 | 221.29 | 15 | 3.7357 | 35 | 0.01804547 | 0.02319807 | 0.03044057 | 0.4359748 | PTX |  | 2.03 | 45 | 19.60784
162 | PTX-PLGA-co-PAVL | 3 | 10200 | 0.04 | 216.5 | 10.36 | 0.8333333 | 0.3237 | 2.888889 | 0.5 | 853.918 | 221.29 | 15 | 3.7357 | 38 | 0.01804547 | 0.02319807 | 0.03044057 | 0.5197239 | PTX |  | 2.03 | 45 | 19.60784
162 | PTX-PLGA-co-PAVL | 3 | 10200 | 0.04 | 216.5 | 10.36 | 0.8333333 | 0.3237 | 2.888889 | 0.5 | 853.918 | 221.29 | 15 | 3.7357 | 40 | 0.01804547 | 0.02319807 | 0.03044057 | 0.5507583 | PTX |  | 2.03 | 45 | 19.60784
162 | PTX-PLGA-co-PAVL | 3 | 10200 | 0.04 | 216.5 | 10.36 | 0.8333333 | 0.3237 | 2.888889 | 0.5 | 853.918 | 221.29 | 15 | 3.7357 | 42 | 0.01804547 | 0.02319807 | 0.03044057 | 0.5791826 | PTX |  | 2.03 | 45 | 19.60784
162 | PTX-PLGA-co-PAVL | 3 | 10200 | 0.04 | 216.5 | 10.36 | 0.8333333 | 0.3237 | 2.888889 | 0.5 | 853.918 | 221.29 | 15 | 3.7357 | 45 | 0.01804547 | 0.02319807 | 0.03044057 | 0.6481389 | PTX |  | 2.03 | 45 | 19.60784
162 | PTX-PLGA-co-PAVL | 3 | 10200 | 0.04 | 216.5 | 10.36 | 0.8333333 | 0.3237 | 2.888889 | 0.5 | 853.918 | 221.29 | 15 | 3.7357 | 48 | 0.01804547 | 0.02319807 | 0.03044057 | 0.6950968 | PTX |  | 2.03 | 45 | 19.60784
162 | PTX-PLGA-co-PAVL | 3 | 10200 | 0.04 | 216.5 | 10.36 | 0.8333333 | 0.3237 | 2.888889 | 0.5 | 853.918 | 221.29 | 15 | 3.7357 | 50 | 0.01804547 | 0.02319807 | 0.03044057 | 0.7370823 | PTX |  | 2.03 | 45 | 19.60784
162 | PTX-PLGA-co-PAVL | 3 | 10200 | 0.04 | 216.5 | 10.36 | 0.8333333 | 0.3237 | 2.888889 | 0.5 | 853.918 | 221.29 | 15 | 3.7357 | 52 | 0.01804547 | 0.02319807 | 0.03044057 | 0.7624205 | PTX |  | 2.03 | 45 | 19.60784
162 | PTX-PLGA-co-PAVL | 3 | 10200 | 0.04 | 216.5 | 10.36 | 0.8333333 | 0.3237 | 2.888889 | 0.5 | 853.918 | 221.29 | 15 | 3.7357 | 56 | 0.01804547 | 0.02319807 | 0.03044057 | 0.8153536 | PTX |  | 2.03 | 45 | 19.60784
162 | PTX-PLGA-co-PAVL | 3 | 10200 | 0.04 | 216.5 | 10.36 | 0.8333333 | 0.3237 | 2.888889 | 0.5 | 853.918 | 221.29 | 15 | 3.7357 | 58 | 0.01804547 | 0.02319807 | 0.03044057 | 0.8794625 | PTX |  | 2.03 | 45 | 19.60784
162 | PTX-PLGA-co-PAVL | 3 | 10200 | 0.04 | 216.5 | 10.36 | 0.8333333 | 0.3237 | 2.888889 | 0.5 | 853.918 | 221.29 | 15 | 3.7357 | 61 | 0.01804547 | 0.02319807 | 0.03044057 | 0.8839246 | PTX |  | 2.03 | 45 | 19.60784
162 | PTX-PLGA-co-PAVL | 3 | 10200 | 0.04 | 216.5 | 10.36 | 0.8333333 | 0.3237 | 2.888889 | 0.5 | 853.918 | 221.29 | 15 | 3.7357 | 63 | 0.01804547 | 0.02319807 | 0.03044057 | 0.9036657 | PTX |  | 2.03 | 45 | 19.60784
162 | PTX-PLGA-co-PAVL | 3 | 10200 | 0.04 | 216.5 | 10.36 | 0.8333333 | 0.3237 | 2.888889 | 0.5 | 853.918 | 221.29 | 15 | 3.7357 | 65 | 0.01804547 | 0.02319807 | 0.03044057 | 0.9049445 | PTX |  | 2.03 | 45 | 19.60784
163 | PTX-PLGA-co-PAVL | 3 | 10200 | 0.04 | 216.5 | 10.36 | 0.8333333 | 0.3237 | 2.888889 | 0.5 | 853.918 | 221.29 | 15 | 3.7357 | 0 | 0.009728921 | 0.01249063 | 0.01620053 | 0 | PTX |  | 2.03 | 45 | 19.60784
163 | PTX-PLGA-co-PAVL | 3 | 10200 | 0.04 | 216.5 | 10.36 | 0.8333333 | 0.3237 | 2.888889 | 0.5 | 853.918 | 221.29 | 15 | 3.7357 | 0.04166667 | 0.009728921 | 0.01249063 | 0.01620053 | 0.01069014 | PTX |  | 2.03 | 45 | 19.60784
163 | PTX-PLGA-co-PAVL | 3 | 10200 | 0.04 | 216.5 | 10.36 | 0.8333333 | 0.3237 | 2.888889 | 0.5 | 853.918 | 221.29 | 15 | 3.7357 | 0.1666667 | 0.009728921 | 0.01249063 | 0.01620053 | 0.01242826 | PTX |  | 2.03 | 45 | 19.60784
163 | PTX-PLGA-co-PAVL | 3 | 10200 | 0.04 | 216.5 | 10.36 | 0.8333333 | 0.3237 | 2.888889 | 0.5 | 853.918 | 221.29 | 15 | 3.7357 | 1 | 0.009728921 | 0.01249063 | 0.01620053 | 0.0147495 | PTX |  | 2.03 | 45 | 19.60784
163 | PTX-PLGA-co-PAVL | 3 | 10200 | 0.04 | 216.5 | 10.36 | 0.8333333 | 0.3237 | 2.888889 | 0.5 | 853.918 | 221.29 | 15 | 3.7357 | 2 | 0.009728921 | 0.01249063 | 0.01620053 | 0.01670132 | PTX |  | 2.03 | 45 | 19.60784
163 | PTX-PLGA-co-PAVL | 3 | 10200 | 0.04 | 216.5 | 10.36 | 0.8333333 | 0.3237 | 2.888889 | 0.5 | 853.918 | 221.29 | 15 | 3.7357 | 3 | 0.009728921 | 0.01249063 | 0.01620053 | 0.01788359 | PTX |  | 2.03 | 45 | 19.60784
163 | PTX-PLGA-co-PAVL | 3 | 10200 | 0.04 | 216.5 | 10.36 | 0.8333333 | 0.3237 | 2.888889 | 0.5 | 853.918 | 221.29 | 15 | 3.7357 | 4 | 0.009728921 | 0.01249063 | 0.01620053 | 0.01905047 | PTX |  | 2.03 | 45 | 19.60784
163 | PTX-PLGA-co-PAVL | 3 | 10200 | 0.04 | 216.5 | 10.36 | 0.8333333 | 0.3237 | 2.888889 | 0.5 | 853.918 | 221.29 | 15 | 3.7357 | 5 | 0.009728921 | 0.01249063 | 0.01620053 | 0.02173796 | PTX |  | 2.03 | 45 | 19.60784
163 | PTX-PLGA-co-PAVL | 3 | 10200 | 0.04 | 216.5 | 10.36 | 0.8333333 | 0.3237 | 2.888889 | 0.5 | 853.918 | 221.29 | 15 | 3.7357 | 6 | 0.009728921 | 0.01249063 | 0.01620053 | 0.02407811 | PTX |  | 2.03 | 45 | 19.60784
163 | PTX-PLGA-co-PAVL | 3 | 10200 | 0.04 | 216.5 | 10.36 | 0.8333333 | 0.3237 | 2.888889 | 0.5 | 853.918 | 221.29 | 15 | 3.7357 | 7 | 0.009728921 | 0.01249063 | 0.01620053 | 0.02564923 | PTX |  | 2.03 | 45 | 19.60784
163 | PTX-PLGA-co-PAVL | 3 | 10200 | 0.04 | 216.5 | 10.36 | 0.8333333 | 0.3237 | 2.888889 | 0.5 | 853.918 | 221.29 | 15 | 3.7357 | 8 | 0.009728921 | 0.01249063 | 0.01620053 | 0.02682389 | PTX |  | 2.03 | 45 | 19.60784
163 | PTX-PLGA-co-PAVL | 3 | 10200 | 0.04 | 216.5 | 10.36 | 0.8333333 | 0.3237 | 2.888889 | 0.5 | 853.918 | 221.29 | 15 | 3.7357 | 9 | 0.009728921 | 0.01249063 | 0.01620053 | 0.02799062 | PTX |  | 2.03 | 45 | 19.60784
163 | PTX-PLGA-co-PAVL | 3 | 10200 | 0.04 | 216.5 | 10.36 | 0.8333333 | 0.3237 | 2.888889 | 0.5 | 853.918 | 221.29 | 15 | 3.7357 | 10 | 0.009728921 | 0.01249063 | 0.01620053 | 0.03336558 | PTX |  | 2.03 | 45 | 19.60784
163 | PTX-PLGA-co-PAVL | 3 | 10200 | 0.04 | 216.5 | 10.36 | 0.8333333 | 0.3237 | 2.888889 | 0.5 | 853.918 | 221.29 | 15 | 3.7357 | 11 | 0.009728921 | 0.01249063 | 0.01620053 | 0.0344614 | PTX |  | 2.03 | 45 | 19.60784
163 | PTX-PLGA-co-PAVL | 3 | 10200 | 0.04 | 216.5 | 10.36 | 0.8333333 | 0.3237 | 2.888889 | 0.5 | 853.918 | 221.29 | 15 | 3.7357 | 12 | 0.009728921 | 0.01249063 | 0.01620053 | 0.03523451 | PTX |  | 2.03 | 45 | 19.60784
163 | PTX-PLGA-co-PAVL | 3 | 10200 | 0.04 | 216.5 | 10.36 | 0.8333333 | 0.3237 | 2.888889 | 0.5 | 853.918 | 221.29 | 15 | 3.7357 | 13 | 0.009728921 | 0.01249063 | 0.01620053 | 0.0360044 | PTX |  | 2.03 | 45 | 19.60784
163 | PTX-PLGA-co-PAVL | 3 | 10200 | 0.04 | 216.5 | 10.36 | 0.8333333 | 0.3237 | 2.888889 | 0.5 | 853.918 | 221.29 | 15 | 3.7357 | 14 | 0.009728921 | 0.01249063 | 0.01620053 | 0.03677426 | PTX |  | 2.03 | 45 | 19.60784
163 | PTX-PLGA-co-PAVL | 3 | 10200 | 0.04 | 216.5 | 10.36 | 0.8333333 | 0.3237 | 2.888889 | 0.5 | 853.918 | 221.29 | 15 | 3.7357 | 15 | 0.009728921 | 0.01249063 | 0.01620053 | 0.04214923 | PTX |  | 2.03 | 45 | 19.60784
163 | PTX-PLGA-co-PAVL | 3 | 10200 | 0.04 | 216.5 | 10.36 | 0.8333333 | 0.3237 | 2.888889 | 0.5 | 853.918 | 221.29 | 15 | 3.7357 | 16 | 0.009728921 | 0.01249063 | 0.01620053 | 0.04409503 | PTX |  | 2.03 | 45 | 19.60784
163 | PTX-PLGA-co-PAVL | 3 | 10200 | 0.04 | 216.5 | 10.36 | 0.8333333 | 0.3237 | 2.888889 | 0.5 | 853.918 | 221.29 | 15 | 3.7357 | 17 | 0.009728921 | 0.01249063 | 0.01620053 | 0.04563881 | PTX |  | 2.03 | 45 | 19.60784
163 | PTX-PLGA-co-PAVL | 3 | 10200 | 0.04 | 216.5 | 10.36 | 0.8333333 | 0.3237 | 2.888889 | 0.5 | 853.918 | 221.29 | 15 | 3.7357 | 18 | 0.009728921 | 0.01249063 | 0.01620053 | 0.04717856 | PTX |  | 2.03 | 45 | 19.60784
163 | PTX-PLGA-co-PAVL | 3 | 10200 | 0.04 | 216.5 | 10.36 | 0.8333333 | 0.3237 | 2.888889 | 0.5 | 853.918 | 221.29 | 15 | 3.7357 | 19 | 0.009728921 | 0.01249063 | 0.01620053 | 0.05712648 | PTX |  | 2.03 | 45 | 19.60784
163 | PTX-PLGA-co-PAVL | 3 | 10200 | 0.04 | 216.5 | 10.36 | 0.8333333 | 0.3237 | 2.888889 | 0.5 | 853.918 | 221.29 | 15 | 3.7357 | 20 | 0.009728921 | 0.01249063 | 0.01620053 | 0.06150853 | PTX |  | 2.03 | 45 | 19.60784
163 | PTX-PLGA-co-PAVL | 3 | 10200 | 0.04 | 216.5 | 10.36 | 0.8333333 | 0.3237 | 2.888889 | 0.5 | 853.918 | 221.29 | 15 | 3.7357 | 21 | 0.009728921 | 0.01249063 | 0.01620053 | 0.07069825 | PTX |  | 2.03 | 45 | 19.60784
163 | PTX-PLGA-co-PAVL | 3 | 10200 | 0.04 | 216.5 | 10.36 | 0.8333333 | 0.3237 | 2.888889 | 0.5 | 853.918 | 221.29 | 15 | 3.7357 | 22 | 0.009728921 | 0.01249063 | 0.01620053 | 0.07414789 | PTX |  | 2.03 | 45 | 19.60784
163 | PTX-PLGA-co-PAVL | 3 | 10200 | 0.04 | 216.5 | 10.36 | 0.8333333 | 0.3237 | 2.888889 | 0.5 | 853.918 | 221.29 | 15 | 3.7357 | 23 | 0.009728921 | 0.01249063 | 0.01620053 | 0.08934969 | PTX |  | 2.03 | 45 | 19.60784
163 | PTX-PLGA-co-PAVL | 3 | 10200 | 0.04 | 216.5 | 10.36 | 0.8333333 | 0.3237 | 2.888889 | 0.5 | 853.918 | 221.29 | 15 | 3.7357 | 24 | 0.009728921 | 0.01249063 | 0.01620053 | 0.1163293 | PTX |  | 2.03 | 45 | 19.60784
163 | PTX-PLGA-co-PAVL | 3 | 10200 | 0.04 | 216.5 | 10.36 | 0.8333333 | 0.3237 | 2.888889 | 0.5 | 853.918 | 221.29 | 15 | 3.7357 | 26 | 0.009728921 | 0.01249063 | 0.01620053 | 0.1311186 | PTX |  | 2.03 | 45 | 19.60784
163 | PTX-PLGA-co-PAVL | 3 | 10200 | 0.04 | 216.5 | 10.36 | 0.8333333 | 0.3237 | 2.888889 | 0.5 | 853.918 | 221.29 | 15 | 3.7357 | 28 | 0.009728921 | 0.01249063 | 0.01620053 | 0.1595662 | PTX |  | 2.03 | 45 | 19.60784
163 | PTX-PLGA-co-PAVL | 3 | 10200 | 0.04 | 216.5 | 10.36 | 0.8333333 | 0.3237 | 2.888889 | 0.5 | 853.918 | 221.29 | 15 | 3.7357 | 30 | 0.009728921 | 0.01249063 | 0.01620053 | 0.2011455 | PTX |  | 2.03 | 45 | 19.60784
163 | PTX-PLGA-co-PAVL | 3 | 10200 | 0.04 | 216.5 | 10.36 | 0.8333333 | 0.3237 | 2.888889 | 0.5 | 853.918 | 221.29 | 15 | 3.7357 | 33 | 0.009728921 | 0.01249063 | 0.01620053 | 0.2449259 | PTX |  | 2.03 | 45 | 19.60784
163 | PTX-PLGA-co-PAVL | 3 | 10200 | 0.04 | 216.5 | 10.36 | 0.8333333 | 0.3237 | 2.888889 | 0.5 | 853.918 | 221.29 | 15 | 3.7357 | 35 | 0.009728921 | 0.01249063 | 0.01620053 | 0.2897169 | PTX |  | 2.03 | 45 | 19.60784
163 | PTX-PLGA-co-PAVL | 3 | 10200 | 0.04 | 216.5 | 10.36 | 0.8333333 | 0.3237 | 2.888889 | 0.5 | 853.918 | 221.29 | 15 | 3.7357 | 38 | 0.009728921 | 0.01249063 | 0.01620053 | 0.3377 | PTX |  | 2.03 | 45 | 19.60784
163 | PTX-PLGA-co-PAVL | 3 | 10200 | 0.04 | 216.5 | 10.36 | 0.8333333 | 0.3237 | 2.888889 | 0.5 | 853.918 | 221.29 | 15 | 3.7357 | 40 | 0.009728921 | 0.01249063 | 0.01620053 | 0.3728668 | PTX |  | 2.03 | 45 | 19.60784
163 | PTX-PLGA-co-PAVL | 3 | 10200 | 0.04 | 216.5 | 10.36 | 0.8333333 | 0.3237 | 2.888889 | 0.5 | 853.918 | 221.29 | 15 | 3.7357 | 42 | 0.009728921 | 0.01249063 | 0.01620053 | 0.5065962 | PTX |  | 2.03 | 45 | 19.60784
163 | PTX-PLGA-co-PAVL | 3 | 10200 | 0.04 | 216.5 | 10.36 | 0.8333333 | 0.3237 | 2.888889 | 0.5 | 853.918 | 221.29 | 15 | 3.7357 | 45 | 0.009728921 | 0.01249063 | 0.01620053 | 0.6759847 | PTX |  | 2.03 | 45 | 19.60784
163 | PTX-PLGA-co-PAVL | 3 | 10200 | 0.04 | 216.5 | 10.36 | 0.8333333 | 0.3237 | 2.888889 | 0.5 | 853.918 | 221.29 | 15 | 3.7357 | 48 | 0.009728921 | 0.01249063 | 0.01620053 | 0.7403791 | PTX |  | 2.03 | 45 | 19.60784
163 | PTX-PLGA-co-PAVL | 3 | 10200 | 0.04 | 216.5 | 10.36 | 0.8333333 | 0.3237 | 2.888889 | 0.5 | 853.918 | 221.29 | 15 | 3.7357 | 50 | 0.009728921 | 0.01249063 | 0.01620053 | 0.8558895 | PTX |  | 2.03 | 45 | 19.60784
163 | PTX-PLGA-co-PAVL | 3 | 10200 | 0.04 | 216.5 | 10.36 | 0.8333333 | 0.3237 | 2.888889 | 0.5 | 853.918 | 221.29 | 15 | 3.7357 | 52 | 0.009728921 | 0.01249063 | 0.01620053 | 0.9167835 | PTX |  | 2.03 | 45 | 19.60784
163 | PTX-PLGA-co-PAVL | 3 | 10200 | 0.04 | 216.5 | 10.36 | 0.8333333 | 0.3237 | 2.888889 | 0.5 | 853.918 | 221.29 | 15 | 3.7357 | 56 | 0.009728921 | 0.01249063 | 0.01620053 | 0.9317838 | PTX |  | 2.03 | 45 | 19.60784
163 | PTX-PLGA-co-PAVL | 3 | 10200 | 0.04 | 216.5 | 10.36 | 0.8333333 | 0.3237 | 2.888889 | 0.5 | 853.918 | 221.29 | 15 | 3.7357 | 58 | 0.009728921 | 0.01249063 | 0.01620053 | 0.9515682 | PTX |  | 2.03 | 45 | 19.60784
163 | PTX-PLGA-co-PAVL | 3 | 10200 | 0.04 | 216.5 | 10.36 | 0.8333333 | 0.3237 | 2.888889 | 0.5 | 853.918 | 221.29 | 15 | 3.7357 | 61 | 0.009728921 | 0.01249063 | 0.01620053 | 0.9523776 | PTX |  | 2.03 | 45 | 19.60784
163 | PTX-PLGA-co-PAVL | 3 | 10200 | 0.04 | 216.5 | 10.36 | 0.8333333 | 0.3237 | 2.888889 | 0.5 | 853.918 | 221.29 | 15 | 3.7357 | 63 | 0.009728921 | 0.01249063 | 0.01620053 | 0.9752015 | PTX |  | 2.03 | 45 | 19.60784
163 | PTX-PLGA-co-PAVL | 3 | 10200 | 0.04 | 216.5 | 10.36 | 0.8333333 | 0.3237 | 2.888889 | 0.5 | 853.918 | 221.29 | 15 | 3.7357 | 65 | 0.009728921 | 0.01249063 | 0.01620053 | 0.9764133 | PTX |  | 2.03 | 45 | 19.60784
20 | PTX-PVL-co-PAVL | 0 | 15000 | 0.18 | 216.5 | 10.36 | 1 | 0.1 | 2.4848 | 0.5 | 853.918 | 221.29 | 15 | 3.7357 | 0 | 0.04212104 | 0.09274342 | 0.1821865 | 0 | PTX |  | 2 | 45 | 13.33333
20 | PTX-PVL-co-PAVL | 0 | 15000 | 0.18 | 216.5 | 10.36 | 1 | 0.1 | 2.4848 | 0.5 | 853.918 | 221.29 | 15 | 3.7357 | 0.2937998 | 0.04212104 | 0.09274342 | 0.1821865 | 0.03451885 | PTX |  | 2 | 45 | 13.33333
20 | PTX-PVL-co-PAVL | 0 | 15000 | 0.18 | 216.5 | 10.36 | 1 | 0.1 | 2.4848 | 0.5 | 853.918 | 221.29 | 15 | 3.7357 | 0.4717633 | 0.04212104 | 0.09274342 | 0.1821865 | 0.08532153 | PTX |  | 2 | 45 | 13.33333
20 | PTX-PVL-co-PAVL | 0 | 15000 | 0.18 | 216.5 | 10.36 | 1 | 0.1 | 2.4848 | 0.5 | 853.918 | 221.29 | 15 | 3.7357 | 1.179468 | 0.04212104 | 0.09274342 | 0.1821865 | 0.2173943 | PTX |  | 2 | 45 | 13.33333
20 | PTX-PVL-co-PAVL | 0 | 15000 | 0.18 | 216.5 | 10.36 | 1 | 0.1 | 2.4848 | 0.5 | 853.918 | 221.29 | 15 | 3.7357 | 3.289538 | 0.04212104 | 0.09274342 | 0.1821865 | 0.3900359 | PTX |  | 2 | 45 | 13.33333
20 | PTX-PVL-co-PAVL | 0 | 15000 | 0.18 | 216.5 | 10.36 | 1 | 0.1 | 2.4848 | 0.5 | 853.918 | 221.29 | 15 | 3.7357 | 5.219986 | 0.04212104 | 0.09274342 | 0.1821865 | 0.4834198 | PTX |  | 2 | 45 | 13.33333
20 | PTX-PVL-co-PAVL | 0 | 15000 | 0.18 | 216.5 | 10.36 | 1 | 0.1 | 2.4848 | 0.5 | 853.918 | 221.29 | 15 | 3.7357 | 9.197073 | 0.04212104 | 0.09274342 | 0.1821865 | 0.6620506 | PTX |  | 2 | 45 | 13.33333
20 | PTX-PVL-co-PAVL | 0 | 15000 | 0.18 | 216.5 | 10.36 | 1 | 0.1 | 2.4848 | 0.5 | 853.918 | 221.29 | 15 | 3.7357 | 11.12515 | 0.04212104 | 0.09274342 | 0.1821865 | 0.7147842 | PTX |  | 2 | 45 | 13.33333
20 | PTX-PVL-co-PAVL | 0 | 15000 | 0.18 | 216.5 | 10.36 | 1 | 0.1 | 2.4848 | 0.5 | 853.918 | 221.29 | 15 | 3.7357 | 14.10571 | 0.04212104 | 0.09274342 | 0.1821865 | 0.8101395 | PTX |  | 2 | 45 | 13.33333
20 | PTX-PVL-co-PAVL | 0 | 15000 | 0.18 | 216.5 | 10.36 | 1 | 0.1 | 2.4848 | 0.5 | 853.918 | 221.29 | 15 | 3.7357 | 17.02533 | 0.04212104 | 0.09274342 | 0.1821865 | 0.860783 | PTX |  | 2 | 45 | 13.33333
20 | PTX-PVL-co-PAVL | 0 | 15000 | 0.18 | 216.5 | 10.36 | 1 | 0.1 | 2.4848 | 0.5 | 853.918 | 221.29 | 15 | 3.7357 | 18.89353 | 0.04212104 | 0.09274342 | 0.1821865 | 0.8870973 | PTX |  | 2 | 45 | 13.33333
20 | PTX-PVL-co-PAVL | 0 | 15000 | 0.18 | 216.5 | 10.36 | 1 | 0.1 | 2.4848 | 0.5 | 853.918 | 221.29 | 15 | 3.7357 | 20.11912 | 0.04212104 | 0.09274342 | 0.1821865 | 0.8971887 | PTX |  | 2 | 45 | 13.33333
20 | PTX-PVL-co-PAVL | 0 | 15000 | 0.18 | 216.5 | 10.36 | 1 | 0.1 | 2.4848 | 0.5 | 853.918 | 221.29 | 15 | 3.7357 | 24.03064 | 0.04212104 | 0.09274342 | 0.1821865 | 0.9518396 | PTX |  | 2 | 45 | 13.33333
20 | PTX-PVL-co-PAVL | 0 | 15000 | 0.18 | 216.5 | 10.36 | 1 | 0.1 | 2.4848 | 0.5 | 853.918 | 221.29 | 15 | 3.7357 | 25.1979 | 0.04212104 | 0.09274342 | 0.1821865 | 0.9619344 | PTX |  | 2 | 45 | 13.33333
20 | PTX-PVL-co-PAVL | 0 | 15000 | 0.18 | 216.5 | 10.36 | 1 | 0.1 | 2.4848 | 0.5 | 853.918 | 221.29 | 15 | 3.7357 | 26.30718 | 0.04212104 | 0.09274342 | 0.1821865 | 0.9781302 | PTX |  | 2 | 45 | 13.33333
20 | PTX-PVL-co-PAVL | 0 | 15000 | 0.18 | 216.5 | 10.36 | 1 | 0.1 | 2.4848 | 0.5 | 853.918 | 221.29 | 15 | 3.7357 | 28.17443 | 0.04212104 | 0.09274342 | 0.1821865 | 0.9881843 | PTX |  | 2 | 45 | 13.33333
24 | PTX-PVL-co-PAVL | 0 | 15000 | 0.18 | 216.5 | 10.36 | 1 | 0.1 | 2.4848 | 0.1 | 853.918 | 221.29 | 15 | 3.7357 | 0 | 0.03481614 | 0.05897895 | 0.1031833 | 0 | PTX |  | 2 | 45 | 13.33333
24 | PTX-PVL-co-PAVL | 0 | 15000 | 0.18 | 216.5 | 10.36 | 1 | 0.1 | 2.4848 | 0.1 | 853.918 | 221.29 | 15 | 3.7357 | 0.3054694 | 0.03481614 | 0.05897895 | 0.1031833 | 0.05023839 | PTX |  | 2 | 45 | 13.33333
24 | PTX-PVL-co-PAVL | 0 | 15000 | 0.18 | 216.5 | 10.36 | 1 | 0.1 | 2.4848 | 0.1 | 853.918 | 221.29 | 15 | 3.7357 | 1.044669 | 0.03481614 | 0.05897895 | 0.1031833 | 0.1109697 | PTX |  | 2 | 45 | 13.33333
24 | PTX-PVL-co-PAVL | 0 | 15000 | 0.18 | 216.5 | 10.36 | 1 | 0.1 | 2.4848 | 0.1 | 853.918 | 221.29 | 15 | 3.7357 | 2.043835 | 0.03481614 | 0.05897895 | 0.1031833 | 0.1717228 | PTX |  | 2 | 45 | 13.33333
24 | PTX-PVL-co-PAVL | 0 | 15000 | 0.18 | 216.5 | 10.36 | 1 | 0.1 | 2.4848 | 0.1 | 853.918 | 221.29 | 15 | 3.7357 | 3.95379 | 0.03481614 | 0.05897895 | 0.1031833 | 0.2534726 | PTX |  | 2 | 45 | 13.33333
24 | PTX-PVL-co-PAVL | 0 | 15000 | 0.18 | 216.5 | 10.36 | 1 | 0.1 | 2.4848 | 0.1 | 853.918 | 221.29 | 15 | 3.7357 | 7.078371 | 0.03481614 | 0.05897895 | 0.1031833 | 0.3687968 | PTX |  | 2 | 45 | 13.33333
24 | PTX-PVL-co-PAVL | 0 | 15000 | 0.18 | 216.5 | 10.36 | 1 | 0.1 | 2.4848 | 0.1 | 853.918 | 221.29 | 15 | 3.7357 | 8.162379 | 0.03481614 | 0.05897895 | 0.1031833 | 0.387716 | PTX |  | 2 | 45 | 13.33333
24 | PTX-PVL-co-PAVL | 0 | 15000 | 0.18 | 216.5 | 10.36 | 1 | 0.1 | 2.4848 | 0.1 | 853.918 | 221.29 | 15 | 3.7357 | 9.203241 | 0.03481614 | 0.05897895 | 0.1031833 | 0.4108156 | PTX |  | 2 | 45 | 13.33333
24 | PTX-PVL-co-PAVL | 0 | 15000 | 0.18 | 216.5 | 10.36 | 1 | 0.1 | 2.4848 | 0.1 | 853.918 | 221.29 | 15 | 3.7357 | 14.05993 | 0.03481614 | 0.05897895 | 0.1031833 | 0.5032722 | PTX |  | 2 | 45 | 13.33333
24 | PTX-PVL-co-PAVL | 0 | 15000 | 0.18 | 216.5 | 10.36 | 1 | 0.1 | 2.4848 | 0.1 | 853.918 | 221.29 | 15 | 3.7357 | 18.17824 | 0.03481614 | 0.05897895 | 0.1031833 | 0.5538261 | PTX |  | 2 | 45 | 13.33333
24 | PTX-PVL-co-PAVL | 0 | 15000 | 0.18 | 216.5 | 10.36 | 1 | 0.1 | 2.4848 | 0.1 | 853.918 | 221.29 | 15 | 3.7357 | 23.24958 | 0.03481614 | 0.05897895 | 0.1031833 | 0.6002756 | PTX |  | 2 | 45 | 13.33333
24 | PTX-PVL-co-PAVL | 0 | 15000 | 0.18 | 216.5 | 10.36 | 1 | 0.1 | 2.4848 | 0.1 | 853.918 | 221.29 | 15 | 3.7357 | 24.24729 | 0.03481614 | 0.05897895 | 0.1031833 | 0.6275557 | PTX |  | 2 | 45 | 13.33333
25 | PTX-PVL-co-PAVL | 0 | 39000 | 0.07 | 216.5 | 10.36 | 1 | 0.1 | 2.4848 | 0.5 | 853.918 | 221.29 | 15 | 3.7357 | 0 | 0.09479058 | 0.1825383 | 0.3172643 | 0 | PTX |  | 2 | 45 | 5.128205
25 | PTX-PVL-co-PAVL | 0 | 39000 | 0.07 | 216.5 | 10.36 | 1 | 0.1 | 2.4848 | 0.5 | 853.918 | 221.29 | 15 | 3.7357 | 0.1902411 | 0.09479058 | 0.1825383 | 0.3172643 | 0.05182411 | PTX |  | 2 | 45 | 5.128205
25 | PTX-PVL-co-PAVL | 0 | 39000 | 0.07 | 216.5 | 10.36 | 1 | 0.1 | 2.4848 | 0.5 | 853.918 | 221.29 | 15 | 3.7357 | 0.3231584 | 0.09479058 | 0.1825383 | 0.3172643 | 0.1360492 | PTX |  | 2 | 45 | 5.128205
25 | PTX-PVL-co-PAVL | 0 | 39000 | 0.07 | 216.5 | 10.36 | 1 | 0.1 | 2.4848 | 0.5 | 853.918 | 221.29 | 15 | 3.7357 | 1.208303 | 0.09479058 | 0.1825383 | 0.3172643 | 0.3562969 | PTX |  | 2 | 45 | 5.128205
25 | PTX-PVL-co-PAVL | 0 | 39000 | 0.07 | 216.5 | 10.36 | 1 | 0.1 | 2.4848 | 0.5 | 853.918 | 221.29 | 15 | 3.7357 | 1.582165 | 0.09479058 | 0.1825383 | 0.3172643 | 0.4059499 | PTX |  | 2 | 45 | 5.128205
25 | PTX-PVL-co-PAVL | 0 | 39000 | 0.07 | 216.5 | 10.36 | 1 | 0.1 | 2.4848 | 0.5 | 853.918 | 221.29 | 15 | 3.7357 | 2.332009 | 0.09479058 | 0.1825383 | 0.3172643 | 0.5225343 | PTX |  | 2 | 45 | 5.128205
25 | PTX-PVL-co-PAVL | 0 | 39000 | 0.07 | 216.5 | 10.36 | 1 | 0.1 | 2.4848 | 0.5 | 853.918 | 221.29 | 15 | 3.7357 | 3.262563 | 0.09479058 | 0.1825383 | 0.3172643 | 0.6131896 | PTX |  | 2 | 45 | 5.128205
25 | PTX-PVL-co-PAVL | 0 | 39000 | 0.07 | 216.5 | 10.36 | 1 | 0.1 | 2.4848 | 0.5 | 853.918 | 221.29 | 15 | 3.7357 | 5.169872 | 0.09479058 | 0.1825383 | 0.3172643 | 0.6713872 | PTX |  | 2 | 45 | 5.128205
25 | PTX-PVL-co-PAVL | 0 | 39000 | 0.07 | 216.5 | 10.36 | 1 | 0.1 | 2.4848 | 0.5 | 853.918 | 221.29 | 15 | 3.7357 | 7.149069 | 0.09479058 | 0.1825383 | 0.3172643 | 0.8159735 | PTX |  | 2 | 45 | 5.128205
25 | PTX-PVL-co-PAVL | 0 | 39000 | 0.07 | 216.5 | 10.36 | 1 | 0.1 | 2.4848 | 0.5 | 853.918 | 221.29 | 15 | 3.7357 | 9.239735 | 0.09479058 | 0.1825383 | 0.3172643 | 0.8698402 | PTX |  | 2 | 45 | 5.128205
25 | PTX-PVL-co-PAVL | 0 | 39000 | 0.07 | 216.5 | 10.36 | 1 | 0.1 | 2.4848 | 0.5 | 853.918 | 221.29 | 15 | 3.7357 | 12.12671 | 0.09479058 | 0.1825383 | 0.3172643 | 0.9193381 | PTX |  | 2 | 45 | 5.128205
25 | PTX-PVL-co-PAVL | 0 | 39000 | 0.07 | 216.5 | 10.36 | 1 | 0.1 | 2.4848 | 0.5 | 853.918 | 221.29 | 15 | 3.7357 | 14.21261 | 0.09479058 | 0.1825383 | 0.3172643 | 0.9343281 | PTX |  | 2 | 45 | 5.128205
25 | PTX-PVL-co-PAVL | 0 | 39000 | 0.07 | 216.5 | 10.36 | 1 | 0.1 | 2.4848 | 0.5 | 853.918 | 221.29 | 15 | 3.7357 | 18.38362 | 0.09479058 | 0.1825383 | 0.3172643 | 0.9578288 | PTX |  | 2 | 45 | 5.128205
29 | PTX-PVL-co-PAVL | 0 | 39000 | 0.07 | 216.5 | 10.36 | 1 | 0.2 | 2.4848 | 0.5 | 853.918 | 221.29 | 15 | 3.7357 | 0 | 0.06730996 | 0.1147825 | 0.1885947 | 0 | PTX |  | 2 | 45 | 5.128205
29 | PTX-PVL-co-PAVL | 0 | 39000 | 0.07 | 216.5 | 10.36 | 1 | 0.2 | 2.4848 | 0.5 | 853.918 | 221.29 | 15 | 3.7357 | 0.1918298 | 0.06730996 | 0.1147825 | 0.1885947 | 0.06478298 | PTX |  | 2 | 45 | 5.128205
29 | PTX-PVL-co-PAVL | 0 | 39000 | 0.07 | 216.5 | 10.36 | 1 | 0.2 | 2.4848 | 0.5 | 853.918 | 221.29 | 15 | 3.7357 | 0.4433664 | 0.06730996 | 0.1147825 | 0.1885947 | 0.1166033 | PTX |  | 2 | 45 | 5.128205
29 | PTX-PVL-co-PAVL | 0 | 39000 | 0.07 | 216.5 | 10.36 | 1 | 0.2 | 2.4848 | 0.5 | 853.918 | 221.29 | 15 | 3.7357 | 1.064794 | 0.06730996 | 0.1147825 | 0.1885947 | 0.1856794 | PTX |  | 2 | 45 | 5.128205
29 | PTX-PVL-co-PAVL | 0 | 39000 | 0.07 | 216.5 | 10.36 | 1 | 0.2 | 2.4848 | 0.5 | 853.918 | 221.29 | 15 | 3.7357 | 2.298648 | 0.06730996 | 0.1147825 | 0.1885947 | 0.2503981 | PTX |  | 2 | 45 | 5.128205
29 | PTX-PVL-co-PAVL | 0 | 39000 | 0.07 | 216.5 | 10.36 | 1 | 0.2 | 2.4848 | 0.5 | 853.918 | 221.29 | 15 | 3.7357 | 3.407527 | 0.06730996 | 0.1147825 | 0.1885947 | 0.2956861 | PTX |  | 2 | 45 | 5.128205
29 | PTX-PVL-co-PAVL | 0 | 39000 | 0.07 | 216.5 | 10.36 | 1 | 0.2 | 2.4848 | 0.5 | 853.918 | 221.29 | 15 | 3.7357 | 5.067537 | 0.06730996 | 0.1147825 | 0.1885947 | 0.3366203 | PTX |  | 2 | 45 | 5.128205
29 | PTX-PVL-co-PAVL | 0 | 39000 | 0.07 | 216.5 | 10.36 | 1 | 0.2 | 2.4848 | 0.5 | 853.918 | 221.29 | 15 | 3.7357 | 7.155556 | 0.06730996 | 0.1147825 | 0.1885947 | 0.3688889 | PTX |  | 2 | 45 | 5.128205
29 | PTX-PVL-co-PAVL | 0 | 39000 | 0.07 | 216.5 | 10.36 | 1 | 0.2 | 2.4848 | 0.5 | 853.918 | 221.29 | 15 | 3.7357 | 9.184662 | 0.06730996 | 0.1147825 | 0.1885947 | 0.4205995 | PTX |  | 2 | 45 | 5.128205
29 | PTX-PVL-co-PAVL | 0 | 39000 | 0.07 | 216.5 | 10.36 | 1 | 0.2 | 2.4848 | 0.5 | 853.918 | 221.29 | 15 | 3.7357 | 10.16698 | 0.06730996 | 0.1147825 | 0.1885947 | 0.4334979 | PTX |  | 2 | 45 | 5.128205
29 | PTX-PVL-co-PAVL | 0 | 39000 | 0.07 | 216.5 | 10.36 | 1 | 0.2 | 2.4848 | 0.5 | 853.918 | 221.29 | 15 | 3.7357 | 11.94905 | 0.06730996 | 0.1147825 | 0.1885947 | 0.470105 | PTX |  | 2 | 45 | 5.128205
29 | PTX-PVL-co-PAVL | 0 | 39000 | 0.07 | 216.5 | 10.36 | 1 | 0.2 | 2.4848 | 0.5 | 853.918 | 221.29 | 15 | 3.7357 | 14.09757 | 0.06730996 | 0.1147825 | 0.1885947 | 0.4958903 | PTX |  | 2 | 45 | 5.128205
29 | PTX-PVL-co-PAVL | 0 | 39000 | 0.07 | 216.5 | 10.36 | 1 | 0.2 | 2.4848 | 0.5 | 853.918 | 221.29 | 15 | 3.7357 | 16.06167 | 0.06730996 | 0.1147825 | 0.1885947 | 0.5173674 | PTX |  | 2 | 45 | 5.128205
29 | PTX-PVL-co-PAVL | 0 | 39000 | 0.07 | 216.5 | 10.36 | 1 | 0.2 | 2.4848 | 0.5 | 853.918 | 221.29 | 15 | 3.7357 | 16.98217 | 0.06730996 | 0.1147825 | 0.1885947 | 0.5259499 | PTX |  | 2 | 45 | 5.128205
29 | PTX-PVL-co-PAVL | 0 | 39000 | 0.07 | 216.5 | 10.36 | 1 | 0.2 | 2.4848 | 0.5 | 853.918 | 221.29 | 15 | 3.7357 | 18.27202 | 0.06730996 | 0.1147825 | 0.1885947 | 0.5474686 | PTX |  | 2 | 45 | 5.128205
29 | PTX-PVL-co-PAVL | 0 | 39000 | 0.07 | 216.5 | 10.36 | 1 | 0.2 | 2.4848 | 0.5 | 853.918 | 221.29 | 15 | 3.7357 | 21.09373 | 0.06730996 | 0.1147825 | 0.1885947 | 0.564573 | PTX |  | 2 | 45 | 5.128205
29 | PTX-PVL-co-PAVL | 0 | 39000 | 0.07 | 216.5 | 10.36 | 1 | 0.2 | 2.4848 | 0.5 | 853.918 | 221.29 | 15 | 3.7357 | 22.99442 | 0.06730996 | 0.1147825 | 0.1885947 | 0.5687754 | PTX |  | 2 | 45 | 5.128205
29 | PTX-PVL-co-PAVL | 0 | 39000 | 0.07 | 216.5 | 10.36 | 1 | 0.2 | 2.4848 | 0.5 | 853.918 | 221.29 | 15 | 3.7357 | 26.06237 | 0.06730996 | 0.1147825 | 0.1885947 | 0.594504 | PTX |  | 2 | 45 | 5.128205
29 | PTX-PVL-co-PAVL | 0 | 39000 | 0.07 | 216.5 | 10.36 | 1 | 0.2 | 2.4848 | 0.5 | 853.918 | 221.29 | 15 | 3.7357 | 28.14774 | 0.06730996 | 0.1147825 | 0.1885947 | 0.6051745 | PTX |  | 2 | 45 | 5.128205
29 | PTX-PVL-co-PAVL | 0 | 39000 | 0.07 | 216.5 | 10.36 | 1 | 0.2 | 2.4848 | 0.5 | 853.918 | 221.29 | 15 | 3.7357 | 31.88915 | 0.06730996 | 0.1147825 | 0.1885947 | 0.624382 | PTX |  | 2 | 45 | 5.128205
29 | PTX-PVL-co-PAVL | 0 | 39000 | 0.07 | 216.5 | 10.36 | 1 | 0.2 | 2.4848 | 0.5 | 853.918 | 221.29 | 15 | 3.7357 | 34.09765 | 0.06730996 | 0.1147825 | 0.1885947 | 0.6393645 | PTX |  | 2 | 45 | 5.128205
32 | PTX-PVL-co-PAVL | 0 | 32000 | 0.15 | 216.5 | 10.36 | 1 | 0.1 | 2.4848 | 0.5 | 853.918 | 221.29 | 15 | 3.7357 | 0 | 0.1038769 | 0.1728203 | 0.2816056 | 0 | PTX |  | 2 | 45 | 6.25
32 | PTX-PVL-co-PAVL | 0 | 32000 | 0.15 | 216.5 | 10.36 | 1 | 0.1 | 2.4848 | 0.5 | 853.918 | 221.29 | 15 | 3.7357 | 0.074551 | 0.1038769 | 0.1728203 | 0.2816056 | 0.05286344 | PTX |  | 2 | 45 | 6.25
32 | PTX-PVL-co-PAVL | 0 | 32000 | 0.15 | 216.5 | 10.36 | 1 | 0.1 | 2.4848 | 0.5 | 853.918 | 221.29 | 15 | 3.7357 | 0.2490003 | 0.1038769 | 0.1728203 | 0.2816056 | 0.1365639 | PTX |  | 2 | 45 | 6.25
32 | PTX-PVL-co-PAVL | 0 | 32000 | 0.15 | 216.5 | 10.36 | 1 | 0.1 | 2.4848 | 0.5 | 853.918 | 221.29 | 15 | 3.7357 | 1.084785 | 0.1038769 | 0.1728203 | 0.2816056 | 0.2819383 | PTX |  | 2 | 45 | 6.25
32 | PTX-PVL-co-PAVL | 0 | 32000 | 0.15 | 216.5 | 10.36 | 1 | 0.1 | 2.4848 | 0.5 | 853.918 | 221.29 | 15 | 3.7357 | 2.095425 | 0.1038769 | 0.1728203 | 0.2816056 | 0.3876652 | PTX |  | 2 | 45 | 6.25
32 | PTX-PVL-co-PAVL | 0 | 32000 | 0.15 | 216.5 | 10.36 | 1 | 0.1 | 2.4848 | 0.5 | 853.918 | 221.29 | 15 | 3.7357 | 3.125991 | 0.1038769 | 0.1728203 | 0.2816056 | 0.4493392 | PTX |  | 2 | 45 | 6.25
32 | PTX-PVL-co-PAVL | 0 | 32000 | 0.15 | 216.5 | 10.36 | 1 | 0.1 | 2.4848 | 0.5 | 853.918 | 221.29 | 15 | 3.7357 | 6.247374 | 0.1038769 | 0.1728203 | 0.2816056 | 0.6299559 | PTX |  | 2 | 45 | 6.25
32 | PTX-PVL-co-PAVL | 0 | 32000 | 0.15 | 216.5 | 10.36 | 1 | 0.1 | 2.4848 | 0.5 | 853.918 | 221.29 | 15 | 3.7357 | 8.20427 | 0.1038769 | 0.1728203 | 0.2816056 | 0.7048458 | PTX |  | 2 | 45 | 6.25
32 | PTX-PVL-co-PAVL | 0 | 32000 | 0.15 | 216.5 | 10.36 | 1 | 0.1 | 2.4848 | 0.5 | 853.918 | 221.29 | 15 | 3.7357 | 10.15466 | 0.1038769 | 0.1728203 | 0.2816056 | 0.753304 | PTX |  | 2 | 45 | 6.25
32 | PTX-PVL-co-PAVL | 0 | 32000 | 0.15 | 216.5 | 10.36 | 1 | 0.1 | 2.4848 | 0.5 | 853.918 | 221.29 | 15 | 3.7357 | 13.17547 | 0.1038769 | 0.1728203 | 0.2816056 | 0.7753304 | PTX |  | 2 | 45 | 6.25
32 | PTX-PVL-co-PAVL | 0 | 32000 | 0.15 | 216.5 | 10.36 | 1 | 0.1 | 2.4848 | 0.5 | 853.918 | 221.29 | 15 | 3.7357 | 15.1798 | 0.1038769 | 0.1728203 | 0.2816056 | 0.7929515 | PTX |  | 2 | 45 | 6.25
32 | PTX-PVL-co-PAVL | 0 | 32000 | 0.15 | 216.5 | 10.36 | 1 | 0.1 | 2.4848 | 0.5 | 853.918 | 221.29 | 15 | 3.7357 | 17.2446 | 0.1038769 | 0.1728203 | 0.2816056 | 0.8061674 | PTX |  | 2 | 45 | 6.25
33 | PTX-PVL-co-PAVL | 0 | 32000 | 0.15 | 216.5 | 10.36 | 1 | 0.2 | 2.4848 | 0.5 | 853.918 | 221.29 | 15 | 3.7357 | 0 | 0.08018344 | 0.1365718 | 0.2301666 | 0 | PTX |  | 2 | 45 | 6.25
33 | PTX-PVL-co-PAVL | 0 | 32000 | 0.15 | 216.5 | 10.36 | 1 | 0.2 | 2.4848 | 0.5 | 853.918 | 221.29 | 15 | 3.7357 | 0.07238224 | 0.08018344 | 0.1365718 | 0.2301666 | 0.04405286 | PTX |  | 2 | 45 | 6.25
33 | PTX-PVL-co-PAVL | 0 | 32000 | 0.15 | 216.5 | 10.36 | 1 | 0.2 | 2.4848 | 0.5 | 853.918 | 221.29 | 15 | 3.7357 | 0.3040325 | 0.08018344 | 0.1365718 | 0.2301666 | 0.1101322 | PTX |  | 2 | 45 | 6.25
33 | PTX-PVL-co-PAVL | 0 | 32000 | 0.15 | 216.5 | 10.36 | 1 | 0.2 | 2.4848 | 0.5 | 853.918 | 221.29 | 15 | 3.7357 | 1.040461 | 0.08018344 | 0.1365718 | 0.2301666 | 0.2268722 | PTX |  | 2 | 45 | 6.25
33 | PTX-PVL-co-PAVL | 0 | 32000 | 0.15 | 216.5 | 10.36 | 1 | 0.2 | 2.4848 | 0.5 | 853.918 | 221.29 | 15 | 3.7357 | 2.054354 | 0.08018344 | 0.1365718 | 0.2301666 | 0.345815 | PTX |  | 2 | 45 | 6.25
33 | PTX-PVL-co-PAVL | 0 | 32000 | 0.15 | 216.5 | 10.36 | 1 | 0.2 | 2.4848 | 0.5 | 853.918 | 221.29 | 15 | 3.7357 | 3.177228 | 0.08018344 | 0.1365718 | 0.2301666 | 0.407489 | PTX |  | 2 | 45 | 6.25
33 | PTX-PVL-co-PAVL | 0 | 32000 | 0.15 | 216.5 | 10.36 | 1 | 0.2 | 2.4848 | 0.5 | 853.918 | 221.29 | 15 | 3.7357 | 4.139207 | 0.08018344 | 0.1365718 | 0.2301666 | 0.4405286 | PTX |  | 2 | 45 | 6.25
33 | PTX-PVL-co-PAVL | 0 | 32000 | 0.15 | 216.5 | 10.36 | 1 | 0.2 | 2.4848 | 0.5 | 853.918 | 221.29 | 15 | 3.7357 | 6.096103 | 0.08018344 | 0.1365718 | 0.2301666 | 0.5154185 | PTX |  | 2 | 45 | 6.25
33 | PTX-PVL-co-PAVL | 0 | 32000 | 0.15 | 216.5 | 10.36 | 1 | 0.2 | 2.4848 | 0.5 | 853.918 | 221.29 | 15 | 3.7357 | 8.075093 | 0.08018344 | 0.1365718 | 0.2301666 | 0.5550661 | PTX |  | 2 | 45 | 6.25
33 | PTX-PVL-co-PAVL | 0 | 32000 | 0.15 | 216.5 | 10.36 | 1 | 0.2 | 2.4848 | 0.5 | 853.918 | 221.29 | 15 | 3.7357 | 10.11183 | 0.08018344 | 0.1365718 | 0.2301666 | 0.5792952 | PTX |  | 2 | 45 | 6.25
33 | PTX-PVL-co-PAVL | 0 | 32000 | 0.15 | 216.5 | 10.36 | 1 | 0.2 | 2.4848 | 0.5 | 853.918 | 221.29 | 15 | 3.7357 | 13.13046 | 0.08018344 | 0.1365718 | 0.2301666 | 0.592511 | PTX |  | 2 | 45 | 6.25
33 | PTX-PVL-co-PAVL | 0 | 32000 | 0.15 | 216.5 | 10.36 | 1 | 0.2 | 2.4848 | 0.5 | 853.918 | 221.29 | 15 | 3.7357 | 15.16286 | 0.08018344 | 0.1365718 | 0.2301666 | 0.5991189 | PTX |  | 2 | 45 | 6.25
33 | PTX-PVL-co-PAVL | 0 | 32000 | 0.15 | 216.5 | 10.36 | 1 | 0.2 | 2.4848 | 0.5 | 853.918 | 221.29 | 15 | 3.7357 | 17.16394 | 0.08018344 | 0.1365718 | 0.2301666 | 0.6035242 | PTX |  | 2 | 45 | 6.25
135 | PTX-PVL-co-PAVL | 0 | 32000 | 0.15 | 216.5 | 10.36 | 0.8333333 | 0.1501168 | 2.888889 | 0.5 | 853.918 | 221.29 | 15 | 3.7357 | 0 | 0.06015916 | 0.1054188 | 0.1742741 | 0 | PTX |  | 2 | 45 | 6.25
135 | PTX-PVL-co-PAVL | 0 | 32000 | 0.15 | 216.5 | 10.36 | 0.8333333 | 0.1501168 | 2.888889 | 0.5 | 853.918 | 221.29 | 15 | 3.7357 | 0.125 | 0.06015916 | 0.1054188 | 0.1742741 | 0.03954984 | PTX |  | 2 | 45 | 6.25
135 | PTX-PVL-co-PAVL | 0 | 32000 | 0.15 | 216.5 | 10.36 | 0.8333333 | 0.1501168 | 2.888889 | 0.5 | 853.918 | 221.29 | 15 | 3.7357 | 0.2916667 | 0.06015916 | 0.1054188 | 0.1742741 | 0.07448352 | PTX |  | 2 | 45 | 6.25
135 | PTX-PVL-co-PAVL | 0 | 32000 | 0.15 | 216.5 | 10.36 | 0.8333333 | 0.1501168 | 2.888889 | 0.5 | 853.918 | 221.29 | 15 | 3.7357 | 1 | 0.06015916 | 0.1054188 | 0.1742741 | 0.170037 | PTX |  | 2 | 45 | 6.25
135 | PTX-PVL-co-PAVL | 0 | 32000 | 0.15 | 216.5 | 10.36 | 0.8333333 | 0.1501168 | 2.888889 | 0.5 | 853.918 | 221.29 | 15 | 3.7357 | 2 | 0.06015916 | 0.1054188 | 0.1742741 | 0.2262364 | PTX |  | 2 | 45 | 6.25
135 | PTX-PVL-co-PAVL | 0 | 32000 | 0.15 | 216.5 | 10.36 | 0.8333333 | 0.1501168 | 2.888889 | 0.5 | 853.918 | 221.29 | 15 | 3.7357 | 3 | 0.06015916 | 0.1054188 | 0.1742741 | 0.2525947 | PTX |  | 2 | 45 | 6.25
135 | PTX-PVL-co-PAVL | 0 | 32000 | 0.15 | 216.5 | 10.36 | 0.8333333 | 0.1501168 | 2.888889 | 0.5 | 853.918 | 221.29 | 15 | 3.7357 | 4 | 0.06015916 | 0.1054188 | 0.1742741 | 0.2747369 | PTX |  | 2 | 45 | 6.25
135 | PTX-PVL-co-PAVL | 0 | 32000 | 0.15 | 216.5 | 10.36 | 0.8333333 | 0.1501168 | 2.888889 | 0.5 | 853.918 | 221.29 | 15 | 3.7357 | 5 | 0.06015916 | 0.1054188 | 0.1742741 | 0.2948846 | PTX |  | 2 | 45 | 6.25
135 | PTX-PVL-co-PAVL | 0 | 32000 | 0.15 | 216.5 | 10.36 | 0.8333333 | 0.1501168 | 2.888889 | 0.5 | 853.918 | 221.29 | 15 | 3.7357 | 6 | 0.06015916 | 0.1054188 | 0.1742741 | 0.3085079 | PTX |  | 2 | 45 | 6.25
135 | PTX-PVL-co-PAVL | 0 | 32000 | 0.15 | 216.5 | 10.36 | 0.8333333 | 0.1501168 | 2.888889 | 0.5 | 853.918 | 221.29 | 15 | 3.7357 | 7 | 0.06015916 | 0.1054188 | 0.1742741 | 0.3208422 | PTX |  | 2 | 45 | 6.25
135 | PTX-PVL-co-PAVL | 0 | 32000 | 0.15 | 216.5 | 10.36 | 0.8333333 | 0.1501168 | 2.888889 | 0.5 | 853.918 | 221.29 | 15 | 3.7357 | 11 | 0.06015916 | 0.1054188 | 0.1742741 | 0.3865412 | PTX |  | 2 | 45 | 6.25
135 | PTX-PVL-co-PAVL | 0 | 32000 | 0.15 | 216.5 | 10.36 | 0.8333333 | 0.1501168 | 2.888889 | 0.5 | 853.918 | 221.29 | 15 | 3.7357 | 14 | 0.06015916 | 0.1054188 | 0.1742741 | 0.4262456 | PTX |  | 2 | 45 | 6.25
135 | PTX-PVL-co-PAVL | 0 | 32000 | 0.15 | 216.5 | 10.36 | 0.8333333 | 0.1501168 | 2.888889 | 0.5 | 853.918 | 221.29 | 15 | 3.7357 | 18 | 0.06015916 | 0.1054188 | 0.1742741 | 0.4774294 | PTX |  | 2 | 45 | 6.25
135 | PTX-PVL-co-PAVL | 0 | 32000 | 0.15 | 216.5 | 10.36 | 0.8333333 | 0.1501168 | 2.888889 | 0.5 | 853.918 | 221.29 | 15 | 3.7357 | 21 | 0.06015916 | 0.1054188 | 0.1742741 | 0.5101364 | PTX |  | 2 | 45 | 6.25
135 | PTX-PVL-co-PAVL | 0 | 32000 | 0.15 | 216.5 | 10.36 | 0.8333333 | 0.1501168 | 2.888889 | 0.5 | 853.918 | 221.29 | 15 | 3.7357 | 25 | 0.06015916 | 0.1054188 | 0.1742741 | 0.5528613 | PTX |  | 2 | 45 | 6.25
135 | PTX-PVL-co-PAVL | 0 | 32000 | 0.15 | 216.5 | 10.36 | 0.8333333 | 0.1501168 | 2.888889 | 0.5 | 853.918 | 221.29 | 15 | 3.7357 | 28 | 0.06015916 | 0.1054188 | 0.1742741 | 0.5801219 | PTX |  | 2 | 45 | 6.25
135 | PTX-PVL-co-PAVL | 0 | 32000 | 0.15 | 216.5 | 10.36 | 0.8333333 | 0.1501168 | 2.888889 | 0.5 | 853.918 | 221.29 | 15 | 3.7357 | 32 | 0.06015916 | 0.1054188 | 0.1742741 | 0.6096064 | PTX |  | 2 | 45 | 6.25
135 | PTX-PVL-co-PAVL | 0 | 32000 | 0.15 | 216.5 | 10.36 | 0.8333333 | 0.1501168 | 2.888889 | 0.5 | 853.918 | 221.29 | 15 | 3.7357 | 35 | 0.06015916 | 0.1054188 | 0.1742741 | 0.628208 | PTX |  | 2 | 45 | 6.25
135 | PTX-PVL-co-PAVL | 0 | 32000 | 0.15 | 216.5 | 10.36 | 0.8333333 | 0.1501168 | 2.888889 | 0.5 | 853.918 | 221.29 | 15 | 3.7357 | 39 | 0.06015916 | 0.1054188 | 0.1742741 | 0.6470766 | PTX |  | 2 | 45 | 6.25
135 | PTX-PVL-co-PAVL | 0 | 32000 | 0.15 | 216.5 | 10.36 | 0.8333333 | 0.1501168 | 2.888889 | 0.5 | 853.918 | 221.29 | 15 | 3.7357 | 42 | 0.06015916 | 0.1054188 | 0.1742741 | 0.6651137 | PTX |  | 2 | 45 | 6.25
135 | PTX-PVL-co-PAVL | 0 | 32000 | 0.15 | 216.5 | 10.36 | 0.8333333 | 0.1501168 | 2.888889 | 0.5 | 853.918 | 221.29 | 15 | 3.7357 | 47 | 0.06015916 | 0.1054188 | 0.1742741 | 0.6814739 | PTX |  | 2 | 45 | 6.25
135 | PTX-PVL-co-PAVL | 0 | 32000 | 0.15 | 216.5 | 10.36 | 0.8333333 | 0.1501168 | 2.888889 | 0.5 | 853.918 | 221.29 | 15 | 3.7357 | 49 | 0.06015916 | 0.1054188 | 0.1742741 | 0.685767 | PTX |  | 2 | 45 | 6.25
135 | PTX-PVL-co-PAVL | 0 | 32000 | 0.15 | 216.5 | 10.36 | 0.8333333 | 0.1501168 | 2.888889 | 0.5 | 853.918 | 221.29 | 15 | 3.7357 | 53 | 0.06015916 | 0.1054188 | 0.1742741 | 0.6956156 | PTX |  | 2 | 45 | 6.25
135 | PTX-PVL-co-PAVL | 0 | 32000 | 0.15 | 216.5 | 10.36 | 0.8333333 | 0.1501168 | 2.888889 | 0.5 | 853.918 | 221.29 | 15 | 3.7357 | 56 | 0.06015916 | 0.1054188 | 0.1742741 | 0.7028142 | PTX |  | 2 | 45 | 6.25
135 | PTX-PVL-co-PAVL | 0 | 32000 | 0.15 | 216.5 | 10.36 | 0.8333333 | 0.1501168 | 2.888889 | 0.5 | 853.918 | 221.29 | 15 | 3.7357 | 60 | 0.06015916 | 0.1054188 | 0.1742741 | 0.7105022 | PTX |  | 2 | 45 | 6.25
135 | PTX-PVL-co-PAVL | 0 | 32000 | 0.15 | 216.5 | 10.36 | 0.8333333 | 0.1501168 | 2.888889 | 0.5 | 853.918 | 221.29 | 15 | 3.7357 | 63 | 0.06015916 | 0.1054188 | 0.1742741 | 0.7235744 | PTX |  | 2 | 45 | 6.25
135 | PTX-PVL-co-PAVL | 0 | 32000 | 0.15 | 216.5 | 10.36 | 0.8333333 | 0.1501168 | 2.888889 | 0.5 | 853.918 | 221.29 | 15 | 3.7357 | 67 | 0.06015916 | 0.1054188 | 0.1742741 | 0.7345575 | PTX |  | 2 | 45 | 6.25
135 | PTX-PVL-co-PAVL | 0 | 32000 | 0.15 | 216.5 | 10.36 | 0.8333333 | 0.1501168 | 2.888889 | 0.5 | 853.918 | 221.29 | 15 | 3.7357 | 70 | 0.06015916 | 0.1054188 | 0.1742741 | 0.7438004 | PTX |  | 2 | 45 | 6.25
135 | PTX-PVL-co-PAVL | 0 | 32000 | 0.15 | 216.5 | 10.36 | 0.8333333 | 0.1501168 | 2.888889 | 0.5 | 853.918 | 221.29 | 15 | 3.7357 | 75 | 0.06015916 | 0.1054188 | 0.1742741 | 0.7580871 | PTX |  | 2 | 45 | 6.25
135 | PTX-PVL-co-PAVL | 0 | 32000 | 0.15 | 216.5 | 10.36 | 0.8333333 | 0.1501168 | 2.888889 | 0.5 | 853.918 | 221.29 | 15 | 3.7357 | 77 | 0.06015916 | 0.1054188 | 0.1742741 | 0.7641418 | PTX |  | 2 | 45 | 6.25
135 | PTX-PVL-co-PAVL | 0 | 32000 | 0.15 | 216.5 | 10.36 | 0.8333333 | 0.1501168 | 2.888889 | 0.5 | 853.918 | 221.29 | 15 | 3.7357 | 81 | 0.06015916 | 0.1054188 | 0.1742741 | 0.7756994 | PTX |  | 2 | 45 | 6.25
135 | PTX-PVL-co-PAVL | 0 | 32000 | 0.15 | 216.5 | 10.36 | 0.8333333 | 0.1501168 | 2.888889 | 0.5 | 853.918 | 221.29 | 15 | 3.7357 | 84 | 0.06015916 | 0.1054188 | 0.1742741 | 0.7844205 | PTX |  | 2 | 45 | 6.25
135 | PTX-PVL-co-PAVL | 0 | 32000 | 0.15 | 216.5 | 10.36 | 0.8333333 | 0.1501168 | 2.888889 | 0.5 | 853.918 | 221.29 | 15 | 3.7357 | 87 | 0.06015916 | 0.1054188 | 0.1742741 | 0.7957317 | PTX |  | 2 | 45 | 6.25
135 | PTX-PVL-co-PAVL | 0 | 32000 | 0.15 | 216.5 | 10.36 | 0.8333333 | 0.1501168 | 2.888889 | 0.5 | 853.918 | 221.29 | 15 | 3.7357 | 91 | 0.06015916 | 0.1054188 | 0.1742741 | 0.8046476 | PTX |  | 2 | 45 | 6.25
135 | PTX-PVL-co-PAVL | 0 | 32000 | 0.15 | 216.5 | 10.36 | 0.8333333 | 0.1501168 | 2.888889 | 0.5 | 853.918 | 221.29 | 15 | 3.7357 | 95 | 0.06015916 | 0.1054188 | 0.1742741 | 0.819417 | PTX |  | 2 | 45 | 6.25
135 | PTX-PVL-co-PAVL | 0 | 32000 | 0.15 | 216.5 | 10.36 | 0.8333333 | 0.1501168 | 2.888889 | 0.5 | 853.918 | 221.29 | 15 | 3.7357 | 98 | 0.06015916 | 0.1054188 | 0.1742741 | 0.8309869 | PTX |  | 2 | 45 | 6.25
135 | PTX-PVL-co-PAVL | 0 | 32000 | 0.15 | 216.5 | 10.36 | 0.8333333 | 0.1501168 | 2.888889 | 0.5 | 853.918 | 221.29 | 15 | 3.7357 | 102 | 0.06015916 | 0.1054188 | 0.1742741 | 0.8448939 | PTX |  | 2 | 45 | 6.25
135 | PTX-PVL-co-PAVL | 0 | 32000 | 0.15 | 216.5 | 10.36 | 0.8333333 | 0.1501168 | 2.888889 | 0.5 | 853.918 | 221.29 | 15 | 3.7357 | 105 | 0.06015916 | 0.1054188 | 0.1742741 | 0.8557997 | PTX |  | 2 | 45 | 6.25
135 | PTX-PVL-co-PAVL | 0 | 32000 | 0.15 | 216.5 | 10.36 | 0.8333333 | 0.1501168 | 2.888889 | 0.5 | 853.918 | 221.29 | 15 | 3.7357 | 109 | 0.06015916 | 0.1054188 | 0.1742741 | 0.8714067 | PTX |  | 2 | 45 | 6.25
135 | PTX-PVL-co-PAVL | 0 | 32000 | 0.15 | 216.5 | 10.36 | 0.8333333 | 0.1501168 | 2.888889 | 0.5 | 853.918 | 221.29 | 15 | 3.7357 | 112 | 0.06015916 | 0.1054188 | 0.1742741 | 0.8812813 | PTX |  | 2 | 45 | 6.25
135 | PTX-PVL-co-PAVL | 0 | 32000 | 0.15 | 216.5 | 10.36 | 0.8333333 | 0.1501168 | 2.888889 | 0.5 | 853.918 | 221.29 | 15 | 3.7357 | 116 | 0.06015916 | 0.1054188 | 0.1742741 | 0.894678 | PTX |  | 2 | 45 | 6.25
135 | PTX-PVL-co-PAVL | 0 | 32000 | 0.15 | 216.5 | 10.36 | 0.8333333 | 0.1501168 | 2.888889 | 0.5 | 853.918 | 221.29 | 15 | 3.7357 | 119 | 0.06015916 | 0.1054188 | 0.1742741 | 0.9026773 | PTX |  | 2 | 45 | 6.25
136 | PTX-PVL-co-PAVL | 0 | 32000 | 0.15 | 216.5 | 10.36 | 0.8333333 | 0.1480724 | 2.888889 | 0.5 | 853.918 | 221.29 | 15 | 3.7357 | 0 | 0.07064909 | 0.1184527 | 0.1613938 | 0 | PTX |  | 2 | 45 | 6.25
136 | PTX-PVL-co-PAVL | 0 | 32000 | 0.15 | 216.5 | 10.36 | 0.8333333 | 0.1480724 | 2.888889 | 0.5 | 853.918 | 221.29 | 15 | 3.7357 | 0.04166667 | 0.07064909 | 0.1184527 | 0.1613938 | 0.02165902 | PTX |  | 2 | 45 | 6.25
136 | PTX-PVL-co-PAVL | 0 | 32000 | 0.15 | 216.5 | 10.36 | 0.8333333 | 0.1480724 | 2.888889 | 0.5 | 853.918 | 221.29 | 15 | 3.7357 | 0.125 | 0.07064909 | 0.1184527 | 0.1613938 | 0.04375085 | PTX |  | 2 | 45 | 6.25
136 | PTX-PVL-co-PAVL | 0 | 32000 | 0.15 | 216.5 | 10.36 | 0.8333333 | 0.1480724 | 2.888889 | 0.5 | 853.918 | 221.29 | 15 | 3.7357 | 0.2916667 | 0.07064909 | 0.1184527 | 0.1613938 | 0.07711384 | PTX |  | 2 | 45 | 6.25
136 | PTX-PVL-co-PAVL | 0 | 32000 | 0.15 | 216.5 | 10.36 | 0.8333333 | 0.1480724 | 2.888889 | 0.5 | 853.918 | 221.29 | 15 | 3.7357 | 1 | 0.07064909 | 0.1184527 | 0.1613938 | 0.1615619 | PTX |  | 2 | 45 | 6.25
136 | PTX-PVL-co-PAVL | 0 | 32000 | 0.15 | 216.5 | 10.36 | 0.8333333 | 0.1480724 | 2.888889 | 0.5 | 853.918 | 221.29 | 15 | 3.7357 | 2 | 0.07064909 | 0.1184527 | 0.1613938 | 0.216193 | PTX |  | 2 | 45 | 6.25
136 | PTX-PVL-co-PAVL | 0 | 32000 | 0.15 | 216.5 | 10.36 | 0.8333333 | 0.1480724 | 2.888889 | 0.5 | 853.918 | 221.29 | 15 | 3.7357 | 3 | 0.07064909 | 0.1184527 | 0.1613938 | 0.244652 | PTX |  | 2 | 45 | 6.25
136 | PTX-PVL-co-PAVL | 0 | 32000 | 0.15 | 216.5 | 10.36 | 0.8333333 | 0.1480724 | 2.888889 | 0.5 | 853.918 | 221.29 | 15 | 3.7357 | 4 | 0.07064909 | 0.1184527 | 0.1613938 | 0.2686635 | PTX |  | 2 | 45 | 6.25
136 | PTX-PVL-co-PAVL | 0 | 32000 | 0.15 | 216.5 | 10.36 | 0.8333333 | 0.1480724 | 2.888889 | 0.5 | 853.918 | 221.29 | 15 | 3.7357 | 5 | 0.07064909 | 0.1184527 | 0.1613938 | 0.2895283 | PTX |  | 2 | 45 | 6.25
136 | PTX-PVL-co-PAVL | 0 | 32000 | 0.15 | 216.5 | 10.36 | 0.8333333 | 0.1480724 | 2.888889 | 0.5 | 853.918 | 221.29 | 15 | 3.7357 | 6 | 0.07064909 | 0.1184527 | 0.1613938 | 0.3053869 | PTX |  | 2 | 45 | 6.25
136 | PTX-PVL-co-PAVL | 0 | 32000 | 0.15 | 216.5 | 10.36 | 0.8333333 | 0.1480724 | 2.888889 | 0.5 | 853.918 | 221.29 | 15 | 3.7357 | 7 | 0.07064909 | 0.1184527 | 0.1613938 | 0.3187805 | PTX |  | 2 | 45 | 6.25
136 | PTX-PVL-co-PAVL | 0 | 32000 | 0.15 | 216.5 | 10.36 | 0.8333333 | 0.1480724 | 2.888889 | 0.5 | 853.918 | 221.29 | 15 | 3.7357 | 11 | 0.07064909 | 0.1184527 | 0.1613938 | 0.3854881 | PTX |  | 2 | 45 | 6.25
136 | PTX-PVL-co-PAVL | 0 | 32000 | 0.15 | 216.5 | 10.36 | 0.8333333 | 0.1480724 | 2.888889 | 0.5 | 853.918 | 221.29 | 15 | 3.7357 | 14 | 0.07064909 | 0.1184527 | 0.1613938 | 0.4280262 | PTX |  | 2 | 45 | 6.25
136 | PTX-PVL-co-PAVL | 0 | 32000 | 0.15 | 216.5 | 10.36 | 0.8333333 | 0.1480724 | 2.888889 | 0.5 | 853.918 | 221.29 | 15 | 3.7357 | 18 | 0.07064909 | 0.1184527 | 0.1613938 | 0.4841821 | PTX |  | 2 | 45 | 6.25
136 | PTX-PVL-co-PAVL | 0 | 32000 | 0.15 | 216.5 | 10.36 | 0.8333333 | 0.1480724 | 2.888889 | 0.5 | 853.918 | 221.29 | 15 | 3.7357 | 21 | 0.07064909 | 0.1184527 | 0.1613938 | 0.519605 | PTX |  | 2 | 45 | 6.25
136 | PTX-PVL-co-PAVL | 0 | 32000 | 0.15 | 216.5 | 10.36 | 0.8333333 | 0.1480724 | 2.888889 | 0.5 | 853.918 | 221.29 | 15 | 3.7357 | 25 | 0.07064909 | 0.1184527 | 0.1613938 | 0.5710944 | PTX |  | 2 | 45 | 6.25
136 | PTX-PVL-co-PAVL | 0 | 32000 | 0.15 | 216.5 | 10.36 | 0.8333333 | 0.1480724 | 2.888889 | 0.5 | 853.918 | 221.29 | 15 | 3.7357 | 28 | 0.07064909 | 0.1184527 | 0.1613938 | 0.6024009 | PTX |  | 2 | 45 | 6.25
136 | PTX-PVL-co-PAVL | 0 | 32000 | 0.15 | 216.5 | 10.36 | 0.8333333 | 0.1480724 | 2.888889 | 0.5 | 853.918 | 221.29 | 15 | 3.7357 | 32 | 0.07064909 | 0.1184527 | 0.1613938 | 0.6399947 | PTX |  | 2 | 45 | 6.25
136 | PTX-PVL-co-PAVL | 0 | 32000 | 0.15 | 216.5 | 10.36 | 0.8333333 | 0.1480724 | 2.888889 | 0.5 | 853.918 | 221.29 | 15 | 3.7357 | 35 | 0.07064909 | 0.1184527 | 0.1613938 | 0.6653831 | PTX |  | 2 | 45 | 6.25
136 | PTX-PVL-co-PAVL | 0 | 32000 | 0.15 | 216.5 | 10.36 | 0.8333333 | 0.1480724 | 2.888889 | 0.5 | 853.918 | 221.29 | 15 | 3.7357 | 39 | 0.07064909 | 0.1184527 | 0.1613938 | 0.6985392 | PTX |  | 2 | 45 | 6.25
136 | PTX-PVL-co-PAVL | 0 | 32000 | 0.15 | 216.5 | 10.36 | 0.8333333 | 0.1480724 | 2.888889 | 0.5 | 853.918 | 221.29 | 15 | 3.7357 | 42 | 0.07064909 | 0.1184527 | 0.1613938 | 0.7211864 | PTX |  | 2 | 45 | 6.25
136 | PTX-PVL-co-PAVL | 0 | 32000 | 0.15 | 216.5 | 10.36 | 0.8333333 | 0.1480724 | 2.888889 | 0.5 | 853.918 | 221.29 | 15 | 3.7357 | 47 | 0.07064909 | 0.1184527 | 0.1613938 | 0.7525498 | PTX |  | 2 | 45 | 6.25
136 | PTX-PVL-co-PAVL | 0 | 32000 | 0.15 | 216.5 | 10.36 | 0.8333333 | 0.1480724 | 2.888889 | 0.5 | 853.918 | 221.29 | 15 | 3.7357 | 49 | 0.07064909 | 0.1184527 | 0.1613938 | 0.7585417 | PTX |  | 2 | 45 | 6.25
136 | PTX-PVL-co-PAVL | 0 | 32000 | 0.15 | 216.5 | 10.36 | 0.8333333 | 0.1480724 | 2.888889 | 0.5 | 853.918 | 221.29 | 15 | 3.7357 | 53 | 0.07064909 | 0.1184527 | 0.1613938 | 0.7763573 | PTX |  | 2 | 45 | 6.25
136 | PTX-PVL-co-PAVL | 0 | 32000 | 0.15 | 216.5 | 10.36 | 0.8333333 | 0.1480724 | 2.888889 | 0.5 | 853.918 | 221.29 | 15 | 3.7357 | 56 | 0.07064909 | 0.1184527 | 0.1613938 | 0.7902104 | PTX |  | 2 | 45 | 6.25
136 | PTX-PVL-co-PAVL | 0 | 32000 | 0.15 | 216.5 | 10.36 | 0.8333333 | 0.1480724 | 2.888889 | 0.5 | 853.918 | 221.29 | 15 | 3.7357 | 60 | 0.07064909 | 0.1184527 | 0.1613938 | 0.8106826 | PTX |  | 2 | 45 | 6.25
136 | PTX-PVL-co-PAVL | 0 | 32000 | 0.15 | 216.5 | 10.36 | 0.8333333 | 0.1480724 | 2.888889 | 0.5 | 853.918 | 221.29 | 15 | 3.7357 | 63 | 0.07064909 | 0.1184527 | 0.1613938 | 0.8215395 | PTX |  | 2 | 45 | 6.25
136 | PTX-PVL-co-PAVL | 0 | 32000 | 0.15 | 216.5 | 10.36 | 0.8333333 | 0.1480724 | 2.888889 | 0.5 | 853.918 | 221.29 | 15 | 3.7357 | 67 | 0.07064909 | 0.1184527 | 0.1613938 | 0.8338739 | PTX |  | 2 | 45 | 6.25
136 | PTX-PVL-co-PAVL | 0 | 32000 | 0.15 | 216.5 | 10.36 | 0.8333333 | 0.1480724 | 2.888889 | 0.5 | 853.918 | 221.29 | 15 | 3.7357 | 70 | 0.07064909 | 0.1184527 | 0.1613938 | 0.8400692 | PTX |  | 2 | 45 | 6.25
136 | PTX-PVL-co-PAVL | 0 | 32000 | 0.15 | 216.5 | 10.36 | 0.8333333 | 0.1480724 | 2.888889 | 0.5 | 853.918 | 221.29 | 15 | 3.7357 | 75 | 0.07064909 | 0.1184527 | 0.1613938 | 0.8547396 | PTX |  | 2 | 45 | 6.25
136 | PTX-PVL-co-PAVL | 0 | 32000 | 0.15 | 216.5 | 10.36 | 0.8333333 | 0.1480724 | 2.888889 | 0.5 | 853.918 | 221.29 | 15 | 3.7357 | 77 | 0.07064909 | 0.1184527 | 0.1613938 | 0.8570325 | PTX |  | 2 | 45 | 6.25
136 | PTX-PVL-co-PAVL | 0 | 32000 | 0.15 | 216.5 | 10.36 | 0.8333333 | 0.1480724 | 2.888889 | 0.5 | 853.918 | 221.29 | 15 | 3.7357 | 81 | 0.07064909 | 0.1184527 | 0.1613938 | 0.861307 | PTX |  | 2 | 45 | 6.25
136 | PTX-PVL-co-PAVL | 0 | 32000 | 0.15 | 216.5 | 10.36 | 0.8333333 | 0.1480724 | 2.888889 | 0.5 | 853.918 | 221.29 | 15 | 3.7357 | 84 | 0.07064909 | 0.1184527 | 0.1613938 | 0.8642278 | PTX |  | 2 | 45 | 6.25
136 | PTX-PVL-co-PAVL | 0 | 32000 | 0.15 | 216.5 | 10.36 | 0.8333333 | 0.1480724 | 2.888889 | 0.5 | 853.918 | 221.29 | 15 | 3.7357 | 87 | 0.07064909 | 0.1184527 | 0.1613938 | 0.8697543 | PTX |  | 2 | 45 | 6.25
136 | PTX-PVL-co-PAVL | 0 | 32000 | 0.15 | 216.5 | 10.36 | 0.8333333 | 0.1480724 | 2.888889 | 0.5 | 853.918 | 221.29 | 15 | 3.7357 | 91 | 0.07064909 | 0.1184527 | 0.1613938 | 0.8751304 | PTX |  | 2 | 45 | 6.25
136 | PTX-PVL-co-PAVL | 0 | 32000 | 0.15 | 216.5 | 10.36 | 0.8333333 | 0.1480724 | 2.888889 | 0.5 | 853.918 | 221.29 | 15 | 3.7357 | 95 | 0.07064909 | 0.1184527 | 0.1613938 | 0.8840712 | PTX |  | 2 | 45 | 6.25
136 | PTX-PVL-co-PAVL | 0 | 32000 | 0.15 | 216.5 | 10.36 | 0.8333333 | 0.1480724 | 2.888889 | 0.5 | 853.918 | 221.29 | 15 | 3.7357 | 98 | 0.07064909 | 0.1184527 | 0.1613938 | 0.8908117 | PTX |  | 2 | 45 | 6.25
136 | PTX-PVL-co-PAVL | 0 | 32000 | 0.15 | 216.5 | 10.36 | 0.8333333 | 0.1480724 | 2.888889 | 0.5 | 853.918 | 221.29 | 15 | 3.7357 | 102 | 0.07064909 | 0.1184527 | 0.1613938 | 0.9002865 | PTX |  | 2 | 45 | 6.25
136 | PTX-PVL-co-PAVL | 0 | 32000 | 0.15 | 216.5 | 10.36 | 0.8333333 | 0.1480724 | 2.888889 | 0.5 | 853.918 | 221.29 | 15 | 3.7357 | 105 | 0.07064909 | 0.1184527 | 0.1613938 | 0.9074673 | PTX |  | 2 | 45 | 6.25
136 | PTX-PVL-co-PAVL | 0 | 32000 | 0.15 | 216.5 | 10.36 | 0.8333333 | 0.1480724 | 2.888889 | 0.5 | 853.918 | 221.29 | 15 | 3.7357 | 109 | 0.07064909 | 0.1184527 | 0.1613938 | 0.9169213 | PTX |  | 2 | 45 | 6.25
136 | PTX-PVL-co-PAVL | 0 | 32000 | 0.15 | 216.5 | 10.36 | 0.8333333 | 0.1480724 | 2.888889 | 0.5 | 853.918 | 221.29 | 15 | 3.7357 | 112 | 0.07064909 | 0.1184527 | 0.1613938 | 0.9237882 | PTX |  | 2 | 45 | 6.25
136 | PTX-PVL-co-PAVL | 0 | 32000 | 0.15 | 216.5 | 10.36 | 0.8333333 | 0.1480724 | 2.888889 | 0.5 | 853.918 | 221.29 | 15 | 3.7357 | 116 | 0.07064909 | 0.1184527 | 0.1613938 | 0.9335685 | PTX |  | 2 | 45 | 6.25
136 | PTX-PVL-co-PAVL | 0 | 32000 | 0.15 | 216.5 | 10.36 | 0.8333333 | 0.1480724 | 2.888889 | 0.5 | 853.918 | 221.29 | 15 | 3.7357 | 119 | 0.07064909 | 0.1184527 | 0.1613938 | 0.925333 | PTX |  | 2 | 45 | 6.25
137 | PTX-PVL-co-PAVL | 0 | 32000 | 0.15 | 216.5 | 10.36 | 0.8333333 | 0.1657971 | 2.888889 | 0.5 | 853.918 | 221.29 | 15 | 3.7357 | 0 | 0.05443157 | 0.09344682 | 0.13434 | 0 | PTX |  | 2 | 45 | 6.25
137 | PTX-PVL-co-PAVL | 0 | 32000 | 0.15 | 216.5 | 10.36 | 0.8333333 | 0.1657971 | 2.888889 | 0.5 | 853.918 | 221.29 | 15 | 3.7357 | 0.04166667 | 0.05443157 | 0.09344682 | 0.13434 | 0.01445487 | PTX |  | 2 | 45 | 6.25
137 | PTX-PVL-co-PAVL | 0 | 32000 | 0.15 | 216.5 | 10.36 | 0.8333333 | 0.1657971 | 2.888889 | 0.5 | 853.918 | 221.29 | 15 | 3.7357 | 0.125 | 0.05443157 | 0.09344682 | 0.13434 | 0.03308317 | PTX |  | 2 | 45 | 6.25
137 | PTX-PVL-co-PAVL | 0 | 32000 | 0.15 | 216.5 | 10.36 | 0.8333333 | 0.1657971 | 2.888889 | 0.5 | 853.918 | 221.29 | 15 | 3.7357 | 0.2916667 | 0.05443157 | 0.09344682 | 0.13434 | 0.05992562 | PTX |  | 2 | 45 | 6.25
137 | PTX-PVL-co-PAVL | 0 | 32000 | 0.15 | 216.5 | 10.36 | 0.8333333 | 0.1657971 | 2.888889 | 0.5 | 853.918 | 221.29 | 15 | 3.7357 | 1 | 0.05443157 | 0.09344682 | 0.13434 | 0.1344517 | PTX |  | 2 | 45 | 6.25
137 | PTX-PVL-co-PAVL | 0 | 32000 | 0.15 | 216.5 | 10.36 | 0.8333333 | 0.1657971 | 2.888889 | 0.5 | 853.918 | 221.29 | 15 | 3.7357 | 2 | 0.05443157 | 0.09344682 | 0.13434 | 0.1793514 | PTX |  | 2 | 45 | 6.25
137 | PTX-PVL-co-PAVL | 0 | 32000 | 0.15 | 216.5 | 10.36 | 0.8333333 | 0.1657971 | 2.888889 | 0.5 | 853.918 | 221.29 | 15 | 3.7357 | 3 | 0.05443157 | 0.09344682 | 0.13434 | 0.2019312 | PTX |  | 2 | 45 | 6.25
137 | PTX-PVL-co-PAVL | 0 | 32000 | 0.15 | 216.5 | 10.36 | 0.8333333 | 0.1657971 | 2.888889 | 0.5 | 853.918 | 221.29 | 15 | 3.7357 | 4 | 0.05443157 | 0.09344682 | 0.13434 | 0.2214448 | PTX |  | 2 | 45 | 6.25
137 | PTX-PVL-co-PAVL | 0 | 32000 | 0.15 | 216.5 | 10.36 | 0.8333333 | 0.1657971 | 2.888889 | 0.5 | 853.918 | 221.29 | 15 | 3.7357 | 5 | 0.05443157 | 0.09344682 | 0.13434 | 0.2403098 | PTX |  | 2 | 45 | 6.25
137 | PTX-PVL-co-PAVL | 0 | 32000 | 0.15 | 216.5 | 10.36 | 0.8333333 | 0.1657971 | 2.888889 | 0.5 | 853.918 | 221.29 | 15 | 3.7357 | 6 | 0.05443157 | 0.09344682 | 0.13434 | 0.2531089 | PTX |  | 2 | 45 | 6.25
137 | PTX-PVL-co-PAVL | 0 | 32000 | 0.15 | 216.5 | 10.36 | 0.8333333 | 0.1657971 | 2.888889 | 0.5 | 853.918 | 221.29 | 15 | 3.7357 | 7 | 0.05443157 | 0.09344682 | 0.13434 | 0.2623387 | PTX |  | 2 | 45 | 6.25
137 | PTX-PVL-co-PAVL | 0 | 32000 | 0.15 | 216.5 | 10.36 | 0.8333333 | 0.1657971 | 2.888889 | 0.5 | 853.918 | 221.29 | 15 | 3.7357 | 11 | 0.05443157 | 0.09344682 | 0.13434 | 0.323355 | PTX |  | 2 | 45 | 6.25
137 | PTX-PVL-co-PAVL | 0 | 32000 | 0.15 | 216.5 | 10.36 | 0.8333333 | 0.1657971 | 2.888889 | 0.5 | 853.918 | 221.29 | 15 | 3.7357 | 14 | 0.05443157 | 0.09344682 | 0.13434 | 0.3584433 | PTX |  | 2 | 45 | 6.25
137 | PTX-PVL-co-PAVL | 0 | 32000 | 0.15 | 216.5 | 10.36 | 0.8333333 | 0.1657971 | 2.888889 | 0.5 | 853.918 | 221.29 | 15 | 3.7357 | 18 | 0.05443157 | 0.09344682 | 0.13434 | 0.4002873 | PTX |  | 2 | 45 | 6.25
137 | PTX-PVL-co-PAVL | 0 | 32000 | 0.15 | 216.5 | 10.36 | 0.8333333 | 0.1657971 | 2.888889 | 0.5 | 853.918 | 221.29 | 15 | 3.7357 | 21 | 0.05443157 | 0.09344682 | 0.13434 | 0.4239397 | PTX |  | 2 | 45 | 6.25
137 | PTX-PVL-co-PAVL | 0 | 32000 | 0.15 | 216.5 | 10.36 | 0.8333333 | 0.1657971 | 2.888889 | 0.5 | 853.918 | 221.29 | 15 | 3.7357 | 25 | 0.05443157 | 0.09344682 | 0.13434 | 0.4533424 | PTX |  | 2 | 45 | 6.25
137 | PTX-PVL-co-PAVL | 0 | 32000 | 0.15 | 216.5 | 10.36 | 0.8333333 | 0.1657971 | 2.888889 | 0.5 | 853.918 | 221.29 | 15 | 3.7357 | 28 | 0.05443157 | 0.09344682 | 0.13434 | 0.4694687 | PTX |  | 2 | 45 | 6.25
137 | PTX-PVL-co-PAVL | 0 | 32000 | 0.15 | 216.5 | 10.36 | 0.8333333 | 0.1657971 | 2.888889 | 0.5 | 853.918 | 221.29 | 15 | 3.7357 | 32 | 0.05443157 | 0.09344682 | 0.13434 | 0.4842087 | PTX |  | 2 | 45 | 6.25
137 | PTX-PVL-co-PAVL | 0 | 32000 | 0.15 | 216.5 | 10.36 | 0.8333333 | 0.1657971 | 2.888889 | 0.5 | 853.918 | 221.29 | 15 | 3.7357 | 35 | 0.05443157 | 0.09344682 | 0.13434 | 0.5018193 | PTX |  | 2 | 45 | 6.25
137 | PTX-PVL-co-PAVL | 0 | 32000 | 0.15 | 216.5 | 10.36 | 0.8333333 | 0.1657971 | 2.888889 | 0.5 | 853.918 | 221.29 | 15 | 3.7357 | 39 | 0.05443157 | 0.09344682 | 0.13434 | 0.5135301 | PTX |  | 2 | 45 | 6.25
137 | PTX-PVL-co-PAVL | 0 | 32000 | 0.15 | 216.5 | 10.36 | 0.8333333 | 0.1657971 | 2.888889 | 0.5 | 853.918 | 221.29 | 15 | 3.7357 | 42 | 0.05443157 | 0.09344682 | 0.13434 | 0.5256096 | PTX |  | 2 | 45 | 6.25
137 | PTX-PVL-co-PAVL | 0 | 32000 | 0.15 | 216.5 | 10.36 | 0.8333333 | 0.1657971 | 2.888889 | 0.5 | 853.918 | 221.29 | 15 | 3.7357 | 47 | 0.05443157 | 0.09344682 | 0.13434 | 0.5361593 | PTX |  | 2 | 45 | 6.25
137 | PTX-PVL-co-PAVL | 0 | 32000 | 0.15 | 216.5 | 10.36 | 0.8333333 | 0.1657971 | 2.888889 | 0.5 | 853.918 | 221.29 | 15 | 3.7357 | 49 | 0.05443157 | 0.09344682 | 0.13434 | 0.5394031 | PTX |  | 2 | 45 | 6.25
137 | PTX-PVL-co-PAVL | 0 | 32000 | 0.15 | 216.5 | 10.36 | 0.8333333 | 0.1657971 | 2.888889 | 0.5 | 853.918 | 221.29 | 15 | 3.7357 | 53 | 0.05443157 | 0.09344682 | 0.13434 | 0.5456267 | PTX |  | 2 | 45 | 6.25
137 | PTX-PVL-co-PAVL | 0 | 32000 | 0.15 | 216.5 | 10.36 | 0.8333333 | 0.1657971 | 2.888889 | 0.5 | 853.918 | 221.29 | 15 | 3.7357 | 56 | 0.05443157 | 0.09344682 | 0.13434 | 0.5561191 | PTX |  | 2 | 45 | 6.25
137 | PTX-PVL-co-PAVL | 0 | 32000 | 0.15 | 216.5 | 10.36 | 0.8333333 | 0.1657971 | 2.888889 | 0.5 | 853.918 | 221.29 | 15 | 3.7357 | 60 | 0.05443157 | 0.09344682 | 0.13434 | 0.5685578 | PTX |  | 2 | 45 | 6.25
137 | PTX-PVL-co-PAVL | 0 | 32000 | 0.15 | 216.5 | 10.36 | 0.8333333 | 0.1657971 | 2.888889 | 0.5 | 853.918 | 221.29 | 15 | 3.7357 | 63 | 0.05443157 | 0.09344682 | 0.13434 | 0.5759401 | PTX |  | 2 | 45 | 6.25
137 | PTX-PVL-co-PAVL | 0 | 32000 | 0.15 | 216.5 | 10.36 | 0.8333333 | 0.1657971 | 2.888889 | 0.5 | 853.918 | 221.29 | 15 | 3.7357 | 67 | 0.05443157 | 0.09344682 | 0.13434 | 0.5869172 | PTX |  | 2 | 45 | 6.25
137 | PTX-PVL-co-PAVL | 0 | 32000 | 0.15 | 216.5 | 10.36 | 0.8333333 | 0.1657971 | 2.888889 | 0.5 | 853.918 | 221.29 | 15 | 3.7357 | 70 | 0.05443157 | 0.09344682 | 0.13434 | 0.5948906 | PTX |  | 2 | 45 | 6.25
137 | PTX-PVL-co-PAVL | 0 | 32000 | 0.15 | 216.5 | 10.36 | 0.8333333 | 0.1657971 | 2.888889 | 0.5 | 853.918 | 221.29 | 15 | 3.7357 | 75 | 0.05443157 | 0.09344682 | 0.13434 | 0.6079435 | PTX |  | 2 | 45 | 6.25
137 | PTX-PVL-co-PAVL | 0 | 32000 | 0.15 | 216.5 | 10.36 | 0.8333333 | 0.1657971 | 2.888889 | 0.5 | 853.918 | 221.29 | 15 | 3.7357 | 77 | 0.05443157 | 0.09344682 | 0.13434 | 0.6125024 | PTX |  | 2 | 45 | 6.25
137 | PTX-PVL-co-PAVL | 0 | 32000 | 0.15 | 216.5 | 10.36 | 0.8333333 | 0.1657971 | 2.888889 | 0.5 | 853.918 | 221.29 | 15 | 3.7357 | 81 | 0.05443157 | 0.09344682 | 0.13434 | 0.6245934 | PTX |  | 2 | 45 | 6.25
137 | PTX-PVL-co-PAVL | 0 | 32000 | 0.15 | 216.5 | 10.36 | 0.8333333 | 0.1657971 | 2.888889 | 0.5 | 853.918 | 221.29 | 15 | 3.7357 | 84 | 0.05443157 | 0.09344682 | 0.13434 | 0.6323296 | PTX |  | 2 | 45 | 6.25
137 | PTX-PVL-co-PAVL | 0 | 32000 | 0.15 | 216.5 | 10.36 | 0.8333333 | 0.1657971 | 2.888889 | 0.5 | 853.918 | 221.29 | 15 | 3.7357 | 87 | 0.05443157 | 0.09344682 | 0.13434 | 0.6429407 | PTX |  | 2 | 45 | 6.25
137 | PTX-PVL-co-PAVL | 0 | 32000 | 0.15 | 216.5 | 10.36 | 0.8333333 | 0.1657971 | 2.888889 | 0.5 | 853.918 | 221.29 | 15 | 3.7357 | 91 | 0.05443157 | 0.09344682 | 0.13434 | 0.6510512 | PTX |  | 2 | 45 | 6.25
137 | PTX-PVL-co-PAVL | 0 | 32000 | 0.15 | 216.5 | 10.36 | 0.8333333 | 0.1657971 | 2.888889 | 0.5 | 853.918 | 221.29 | 15 | 3.7357 | 95 | 0.05443157 | 0.09344682 | 0.13434 | 0.6647452 | PTX |  | 2 | 45 | 6.25
137 | PTX-PVL-co-PAVL | 0 | 32000 | 0.15 | 216.5 | 10.36 | 0.8333333 | 0.1657971 | 2.888889 | 0.5 | 853.918 | 221.29 | 15 | 3.7357 | 98 | 0.05443157 | 0.09344682 | 0.13434 | 0.6755022 | PTX |  | 2 | 45 | 6.25
137 | PTX-PVL-co-PAVL | 0 | 32000 | 0.15 | 216.5 | 10.36 | 0.8333333 | 0.1657971 | 2.888889 | 0.5 | 853.918 | 221.29 | 15 | 3.7357 | 102 | 0.05443157 | 0.09344682 | 0.13434 | 0.6894133 | PTX |  | 2 | 45 | 6.25
137 | PTX-PVL-co-PAVL | 0 | 32000 | 0.15 | 216.5 | 10.36 | 0.8333333 | 0.1657971 | 2.888889 | 0.5 | 853.918 | 221.29 | 15 | 3.7357 | 105 | 0.05443157 | 0.09344682 | 0.13434 | 0.696672 | PTX |  | 2 | 45 | 6.25
137 | PTX-PVL-co-PAVL | 0 | 32000 | 0.15 | 216.5 | 10.36 | 0.8333333 | 0.1657971 | 2.888889 | 0.5 | 853.918 | 221.29 | 15 | 3.7357 | 109 | 0.05443157 | 0.09344682 | 0.13434 | 0.7117934 | PTX |  | 2 | 45 | 6.25
137 | PTX-PVL-co-PAVL | 0 | 32000 | 0.15 | 216.5 | 10.36 | 0.8333333 | 0.1657971 | 2.888889 | 0.5 | 853.918 | 221.29 | 15 | 3.7357 | 112 | 0.05443157 | 0.09344682 | 0.13434 | 0.7207572 | PTX |  | 2 | 45 | 6.25
137 | PTX-PVL-co-PAVL | 0 | 32000 | 0.15 | 216.5 | 10.36 | 0.8333333 | 0.1657971 | 2.888889 | 0.5 | 853.918 | 221.29 | 15 | 3.7357 | 116 | 0.05443157 | 0.09344682 | 0.13434 | 0.7344885 | PTX |  | 2 | 45 | 6.25
137 | PTX-PVL-co-PAVL | 0 | 32000 | 0.15 | 216.5 | 10.36 | 0.8333333 | 0.1657971 | 2.888889 | 0.5 | 853.918 | 221.29 | 15 | 3.7357 | 119 | 0.05443157 | 0.09344682 | 0.13434 | 0.7437445 | PTX |  | 2 | 45 | 6.25
138 | PTX-PVL-co-PAVL | 0 | 32000 | 0.15 | 216.5 | 10.36 | 1.666667 | 0.2911666 | 2.888889 | 0.5 | 853.918 | 221.29 | 15 | 3.7357 | 0 | 0.04741589 | 0.07404666 | 0.0816576 | 0 | PTX |  | 2 | 45 | 6.25
138 | PTX-PVL-co-PAVL | 0 | 32000 | 0.15 | 216.5 | 10.36 | 1.666667 | 0.2911666 | 2.888889 | 0.5 | 853.918 | 221.29 | 15 | 3.7357 | 0.04166667 | 0.04741589 | 0.07404666 | 0.0816576 | 0.01653025 | PTX |  | 2 | 45 | 6.25
138 | PTX-PVL-co-PAVL | 0 | 32000 | 0.15 | 216.5 | 10.36 | 1.666667 | 0.2911666 | 2.888889 | 0.5 | 853.918 | 221.29 | 15 | 3.7357 | 0.125 | 0.04741589 | 0.07404666 | 0.0816576 | 0.034716 | PTX |  | 2 | 45 | 6.25
138 | PTX-PVL-co-PAVL | 0 | 32000 | 0.15 | 216.5 | 10.36 | 1.666667 | 0.2911666 | 2.888889 | 0.5 | 853.918 | 221.29 | 15 | 3.7357 | 0.2916667 | 0.04741589 | 0.07404666 | 0.0816576 | 0.0489978 | PTX |  | 2 | 45 | 6.25
138 | PTX-PVL-co-PAVL | 0 | 32000 | 0.15 | 216.5 | 10.36 | 1.666667 | 0.2911666 | 2.888889 | 0.5 | 853.918 | 221.29 | 15 | 3.7357 | 1 | 0.04741589 | 0.07404666 | 0.0816576 | 0.08188664 | PTX |  | 2 | 45 | 6.25
138 | PTX-PVL-co-PAVL | 0 | 32000 | 0.15 | 216.5 | 10.36 | 1.666667 | 0.2911666 | 2.888889 | 0.5 | 853.918 | 221.29 | 15 | 3.7357 | 2 | 0.04741589 | 0.07404666 | 0.0816576 | 0.1122073 | PTX |  | 2 | 45 | 6.25
138 | PTX-PVL-co-PAVL | 0 | 32000 | 0.15 | 216.5 | 10.36 | 1.666667 | 0.2911666 | 2.888889 | 0.5 | 853.918 | 221.29 | 15 | 3.7357 | 3 | 0.04741589 | 0.07404666 | 0.0816576 | 0.1409478 | PTX |  | 2 | 45 | 6.25
138 | PTX-PVL-co-PAVL | 0 | 32000 | 0.15 | 216.5 | 10.36 | 1.666667 | 0.2911666 | 2.888889 | 0.5 | 853.918 | 221.29 | 15 | 3.7357 | 4 | 0.04741589 | 0.07404666 | 0.0816576 | 0.1567176 | PTX |  | 2 | 45 | 6.25
138 | PTX-PVL-co-PAVL | 0 | 32000 | 0.15 | 216.5 | 10.36 | 1.666667 | 0.2911666 | 2.888889 | 0.5 | 853.918 | 221.29 | 15 | 3.7357 | 5 | 0.04741589 | 0.07404666 | 0.0816576 | 0.1793146 | PTX |  | 2 | 45 | 6.25
138 | PTX-PVL-co-PAVL | 0 | 32000 | 0.15 | 216.5 | 10.36 | 1.666667 | 0.2911666 | 2.888889 | 0.5 | 853.918 | 221.29 | 15 | 3.7357 | 6 | 0.04741589 | 0.07404666 | 0.0816576 | 0.2006863 | PTX |  | 2 | 45 | 6.25
138 | PTX-PVL-co-PAVL | 0 | 32000 | 0.15 | 216.5 | 10.36 | 1.666667 | 0.2911666 | 2.888889 | 0.5 | 853.918 | 221.29 | 15 | 3.7357 | 7 | 0.04741589 | 0.07404666 | 0.0816576 | 0.213308 | PTX |  | 2 | 45 | 6.25
138 | PTX-PVL-co-PAVL | 0 | 32000 | 0.15 | 216.5 | 10.36 | 1.666667 | 0.2911666 | 2.888889 | 0.5 | 853.918 | 221.29 | 15 | 3.7357 | 11 | 0.04741589 | 0.07404666 | 0.0816576 | 0.2827439 | PTX |  | 2 | 45 | 6.25
138 | PTX-PVL-co-PAVL | 0 | 32000 | 0.15 | 216.5 | 10.36 | 1.666667 | 0.2911666 | 2.888889 | 0.5 | 853.918 | 221.29 | 15 | 3.7357 | 14 | 0.04741589 | 0.07404666 | 0.0816576 | 0.3292281 | PTX |  | 2 | 45 | 6.25
138 | PTX-PVL-co-PAVL | 0 | 32000 | 0.15 | 216.5 | 10.36 | 1.666667 | 0.2911666 | 2.888889 | 0.5 | 853.918 | 221.29 | 15 | 3.7357 | 18 | 0.04741589 | 0.07404666 | 0.0816576 | 0.3770847 | PTX |  | 2 | 45 | 6.25
138 | PTX-PVL-co-PAVL | 0 | 32000 | 0.15 | 216.5 | 10.36 | 1.666667 | 0.2911666 | 2.888889 | 0.5 | 853.918 | 221.29 | 15 | 3.7357 | 21 | 0.04741589 | 0.07404666 | 0.0816576 | 0.4008981 | PTX |  | 2 | 45 | 6.25
138 | PTX-PVL-co-PAVL | 0 | 32000 | 0.15 | 216.5 | 10.36 | 1.666667 | 0.2911666 | 2.888889 | 0.5 | 853.918 | 221.29 | 15 | 3.7357 | 25 | 0.04741589 | 0.07404666 | 0.0816576 | 0.4305159 | PTX |  | 2 | 45 | 6.25
138 | PTX-PVL-co-PAVL | 0 | 32000 | 0.15 | 216.5 | 10.36 | 1.666667 | 0.2911666 | 2.888889 | 0.5 | 853.918 | 221.29 | 15 | 3.7357 | 28 | 0.04741589 | 0.07404666 | 0.0816576 | 0.4467736 | PTX |  | 2 | 45 | 6.25
138 | PTX-PVL-co-PAVL | 0 | 32000 | 0.15 | 216.5 | 10.36 | 1.666667 | 0.2911666 | 2.888889 | 0.5 | 853.918 | 221.29 | 15 | 3.7357 | 32 | 0.04741589 | 0.07404666 | 0.0816576 | 0.4688332 | PTX |  | 2 | 45 | 6.25
138 | PTX-PVL-co-PAVL | 0 | 32000 | 0.15 | 216.5 | 10.36 | 1.666667 | 0.2911666 | 2.888889 | 0.5 | 853.918 | 221.29 | 15 | 3.7357 | 35 | 0.04741589 | 0.07404666 | 0.0816576 | 0.4817729 | PTX |  | 2 | 45 | 6.25
138 | PTX-PVL-co-PAVL | 0 | 32000 | 0.15 | 216.5 | 10.36 | 1.666667 | 0.2911666 | 2.888889 | 0.5 | 853.918 | 221.29 | 15 | 3.7357 | 39 | 0.04741589 | 0.07404666 | 0.0816576 | 0.4975841 | PTX |  | 2 | 45 | 6.25
138 | PTX-PVL-co-PAVL | 0 | 32000 | 0.15 | 216.5 | 10.36 | 1.666667 | 0.2911666 | 2.888889 | 0.5 | 853.918 | 221.29 | 15 | 3.7357 | 42 | 0.04741589 | 0.07404666 | 0.0816576 | 0.5076788 | PTX |  | 2 | 45 | 6.25
138 | PTX-PVL-co-PAVL | 0 | 32000 | 0.15 | 216.5 | 10.36 | 1.666667 | 0.2911666 | 2.888889 | 0.5 | 853.918 | 221.29 | 15 | 3.7357 | 46 | 0.04741589 | 0.07404666 | 0.0816576 | 0.5202514 | PTX |  | 2 | 45 | 6.25
138 | PTX-PVL-co-PAVL | 0 | 32000 | 0.15 | 216.5 | 10.36 | 1.666667 | 0.2911666 | 2.888889 | 0.5 | 853.918 | 221.29 | 15 | 3.7357 | 49 | 0.04741589 | 0.07404666 | 0.0816576 | 0.5282793 | PTX |  | 2 | 45 | 6.25
138 | PTX-PVL-co-PAVL | 0 | 32000 | 0.15 | 216.5 | 10.36 | 1.666667 | 0.2911666 | 2.888889 | 0.5 | 853.918 | 221.29 | 15 | 3.7357 | 53 | 0.04741589 | 0.07404666 | 0.0816576 | 0.5411023 | PTX |  | 2 | 45 | 6.25
138 | PTX-PVL-co-PAVL | 0 | 32000 | 0.15 | 216.5 | 10.36 | 1.666667 | 0.2911666 | 2.888889 | 0.5 | 853.918 | 221.29 | 15 | 3.7357 | 56 | 0.04741589 | 0.07404666 | 0.0816576 | 0.548324 | PTX |  | 2 | 45 | 6.25
138 | PTX-PVL-co-PAVL | 0 | 32000 | 0.15 | 216.5 | 10.36 | 1.666667 | 0.2911666 | 2.888889 | 0.5 | 853.918 | 221.29 | 15 | 3.7357 | 60 | 0.04741589 | 0.07404666 | 0.0816576 | 0.5584797 | PTX |  | 2 | 45 | 6.25
138 | PTX-PVL-co-PAVL | 0 | 32000 | 0.15 | 216.5 | 10.36 | 1.666667 | 0.2911666 | 2.888889 | 0.5 | 853.918 | 221.29 | 15 | 3.7357 | 63 | 0.04741589 | 0.07404666 | 0.0816576 | 0.5647748 | PTX |  | 2 | 45 | 6.25
138 | PTX-PVL-co-PAVL | 0 | 32000 | 0.15 | 216.5 | 10.36 | 1.666667 | 0.2911666 | 2.888889 | 0.5 | 853.918 | 221.29 | 15 | 3.7357 | 67 | 0.04741589 | 0.07404666 | 0.0816576 | 0.5694397 | PTX |  | 2 | 45 | 6.25
138 | PTX-PVL-co-PAVL | 0 | 32000 | 0.15 | 216.5 | 10.36 | 1.666667 | 0.2911666 | 2.888889 | 0.5 | 853.918 | 221.29 | 15 | 3.7357 | 70 | 0.04741589 | 0.07404666 | 0.0816576 | 0.5785396 | PTX |  | 2 | 45 | 6.25
138 | PTX-PVL-co-PAVL | 0 | 32000 | 0.15 | 216.5 | 10.36 | 1.666667 | 0.2911666 | 2.888889 | 0.5 | 853.918 | 221.29 | 15 | 3.7357 | 74 | 0.04741589 | 0.07404666 | 0.0816576 | 0.5863995 | PTX |  | 2 | 45 | 6.25
138 | PTX-PVL-co-PAVL | 0 | 32000 | 0.15 | 216.5 | 10.36 | 1.666667 | 0.2911666 | 2.888889 | 0.5 | 853.918 | 221.29 | 15 | 3.7357 | 77 | 0.04741589 | 0.07404666 | 0.0816576 | 0.5926226 | PTX |  | 2 | 45 | 6.25
138 | PTX-PVL-co-PAVL | 0 | 32000 | 0.15 | 216.5 | 10.36 | 1.666667 | 0.2911666 | 2.888889 | 0.5 | 853.918 | 221.29 | 15 | 3.7357 | 81 | 0.04741589 | 0.07404666 | 0.0816576 | 0.6018826 | PTX |  | 2 | 45 | 6.25
138 | PTX-PVL-co-PAVL | 0 | 32000 | 0.15 | 216.5 | 10.36 | 1.666667 | 0.2911666 | 2.888889 | 0.5 | 853.918 | 221.29 | 15 | 3.7357 | 84 | 0.04741589 | 0.07404666 | 0.0816576 | 0.6081125 | PTX |  | 2 | 45 | 6.25
138 | PTX-PVL-co-PAVL | 0 | 32000 | 0.15 | 216.5 | 10.36 | 1.666667 | 0.2911666 | 2.888889 | 0.5 | 853.918 | 221.29 | 15 | 3.7357 | 88 | 0.04741589 | 0.07404666 | 0.0816576 | 0.6160634 | PTX |  | 2 | 45 | 6.25
138 | PTX-PVL-co-PAVL | 0 | 32000 | 0.15 | 216.5 | 10.36 | 1.666667 | 0.2911666 | 2.888889 | 0.5 | 853.918 | 221.29 | 15 | 3.7357 | 91 | 0.04741589 | 0.07404666 | 0.0816576 | 0.6221506 | PTX |  | 2 | 45 | 6.25
138 | PTX-PVL-co-PAVL | 0 | 32000 | 0.15 | 216.5 | 10.36 | 1.666667 | 0.2911666 | 2.888889 | 0.5 | 853.918 | 221.29 | 15 | 3.7357 | 95 | 0.04741589 | 0.07404666 | 0.0816576 | 0.630146 | PTX |  | 2 | 45 | 6.25
138 | PTX-PVL-co-PAVL | 0 | 32000 | 0.15 | 216.5 | 10.36 | 1.666667 | 0.2911666 | 2.888889 | 0.5 | 853.918 | 221.29 | 15 | 3.7357 | 98 | 0.04741589 | 0.07404666 | 0.0816576 | 0.6364673 | PTX |  | 2 | 45 | 6.25
138 | PTX-PVL-co-PAVL | 0 | 32000 | 0.15 | 216.5 | 10.36 | 1.666667 | 0.2911666 | 2.888889 | 0.5 | 853.918 | 221.29 | 15 | 3.7357 | 102 | 0.04741589 | 0.07404666 | 0.0816576 | 0.6438851 | PTX |  | 2 | 45 | 6.25
138 | PTX-PVL-co-PAVL | 0 | 32000 | 0.15 | 216.5 | 10.36 | 1.666667 | 0.2911666 | 2.888889 | 0.5 | 853.918 | 221.29 | 15 | 3.7357 | 105 | 0.04741589 | 0.07404666 | 0.0816576 | 0.649406 | PTX |  | 2 | 45 | 6.25
138 | PTX-PVL-co-PAVL | 0 | 32000 | 0.15 | 216.5 | 10.36 | 1.666667 | 0.2911666 | 2.888889 | 0.5 | 853.918 | 221.29 | 15 | 3.7357 | 110 | 0.04741589 | 0.07404666 | 0.0816576 | 0.6594907 | PTX |  | 2 | 45 | 6.25
138 | PTX-PVL-co-PAVL | 0 | 32000 | 0.15 | 216.5 | 10.36 | 1.666667 | 0.2911666 | 2.888889 | 0.5 | 853.918 | 221.29 | 15 | 3.7357 | 112 | 0.04741589 | 0.07404666 | 0.0816576 | 0.6629116 | PTX |  | 2 | 45 | 6.25
138 | PTX-PVL-co-PAVL | 0 | 32000 | 0.15 | 216.5 | 10.36 | 1.666667 | 0.2911666 | 2.888889 | 0.5 | 853.918 | 221.29 | 15 | 3.7357 | 116 | 0.04741589 | 0.07404666 | 0.0816576 | 0.6700002 | PTX |  | 2 | 45 | 6.25
138 | PTX-PVL-co-PAVL | 0 | 32000 | 0.15 | 216.5 | 10.36 | 1.666667 | 0.2911666 | 2.888889 | 0.5 | 853.918 | 221.29 | 15 | 3.7357 | 119 | 0.04741589 | 0.07404666 | 0.0816576 | 0.6750729 | PTX |  | 2 | 45 | 6.25
138 | PTX-PVL-co-PAVL | 0 | 32000 | 0.15 | 216.5 | 10.36 | 1.666667 | 0.2911666 | 2.888889 | 0.5 | 853.918 | 221.29 | 15 | 3.7357 | 123 | 0.04741589 | 0.07404666 | 0.0816576 | 0.6833833 | PTX |  | 2 | 45 | 6.25
138 | PTX-PVL-co-PAVL | 0 | 32000 | 0.15 | 216.5 | 10.36 | 1.666667 | 0.2911666 | 2.888889 | 0.5 | 853.918 | 221.29 | 15 | 3.7357 | 126 | 0.04741589 | 0.07404666 | 0.0816576 | 0.6968743 | PTX |  | 2 | 45 | 6.25
138 | PTX-PVL-co-PAVL | 0 | 32000 | 0.15 | 216.5 | 10.36 | 1.666667 | 0.2911666 | 2.888889 | 0.5 | 853.918 | 221.29 | 15 | 3.7357 | 130 | 0.04741589 | 0.07404666 | 0.0816576 | 0.7032669 | PTX |  | 2 | 45 | 6.25
138 | PTX-PVL-co-PAVL | 0 | 32000 | 0.15 | 216.5 | 10.36 | 1.666667 | 0.2911666 | 2.888889 | 0.5 | 853.918 | 221.29 | 15 | 3.7357 | 133 | 0.04741589 | 0.07404666 | 0.0816576 | 0.7083674 | PTX |  | 2 | 45 | 6.25
138 | PTX-PVL-co-PAVL | 0 | 32000 | 0.15 | 216.5 | 10.36 | 1.666667 | 0.2911666 | 2.888889 | 0.5 | 853.918 | 221.29 | 15 | 3.7357 | 138 | 0.04741589 | 0.07404666 | 0.0816576 | 0.7188507 | PTX |  | 2 | 45 | 6.25
138 | PTX-PVL-co-PAVL | 0 | 32000 | 0.15 | 216.5 | 10.36 | 1.666667 | 0.2911666 | 2.888889 | 0.5 | 853.918 | 221.29 | 15 | 3.7357 | 140 | 0.04741589 | 0.07404666 | 0.0816576 | 0.7222571 | PTX |  | 2 | 45 | 6.25
138 | PTX-PVL-co-PAVL | 0 | 32000 | 0.15 | 216.5 | 10.36 | 1.666667 | 0.2911666 | 2.888889 | 0.5 | 853.918 | 221.29 | 15 | 3.7357 | 144 | 0.04741589 | 0.07404666 | 0.0816576 | 0.7296046 | PTX |  | 2 | 45 | 6.25
138 | PTX-PVL-co-PAVL | 0 | 32000 | 0.15 | 216.5 | 10.36 | 1.666667 | 0.2911666 | 2.888889 | 0.5 | 853.918 | 221.29 | 15 | 3.7357 | 147 | 0.04741589 | 0.07404666 | 0.0816576 | 0.7343861 | PTX |  | 2 | 45 | 6.25
138 | PTX-PVL-co-PAVL | 0 | 32000 | 0.15 | 216.5 | 10.36 | 1.666667 | 0.2911666 | 2.888889 | 0.5 | 853.918 | 221.29 | 15 | 3.7357 | 151 | 0.04741589 | 0.07404666 | 0.0816576 | 0.7430564 | PTX |  | 2 | 45 | 6.25
138 | PTX-PVL-co-PAVL | 0 | 32000 | 0.15 | 216.5 | 10.36 | 1.666667 | 0.2911666 | 2.888889 | 0.5 | 853.918 | 221.29 | 15 | 3.7357 | 154 | 0.04741589 | 0.07404666 | 0.0816576 | 0.7497518 | PTX |  | 2 | 45 | 6.25
138 | PTX-PVL-co-PAVL | 0 | 32000 | 0.15 | 216.5 | 10.36 | 1.666667 | 0.2911666 | 2.888889 | 0.5 | 853.918 | 221.29 | 15 | 3.7357 | 158 | 0.04741589 | 0.07404666 | 0.0816576 | 0.7590973 | PTX |  | 2 | 45 | 6.25
138 | PTX-PVL-co-PAVL | 0 | 32000 | 0.15 | 216.5 | 10.36 | 1.666667 | 0.2911666 | 2.888889 | 0.5 | 853.918 | 221.29 | 15 | 3.7357 | 161 | 0.04741589 | 0.07404666 | 0.0816576 | 0.7661619 | PTX |  | 2 | 45 | 6.25
138 | PTX-PVL-co-PAVL | 0 | 32000 | 0.15 | 216.5 | 10.36 | 1.666667 | 0.2911666 | 2.888889 | 0.5 | 853.918 | 221.29 | 15 | 3.7357 | 165 | 0.04741589 | 0.07404666 | 0.0816576 | 0.7763794 | PTX |  | 2 | 45 | 6.25
138 | PTX-PVL-co-PAVL | 0 | 32000 | 0.15 | 216.5 | 10.36 | 1.666667 | 0.2911666 | 2.888889 | 0.5 | 853.918 | 221.29 | 15 | 3.7357 | 168 | 0.04741589 | 0.07404666 | 0.0816576 | 0.7833786 | PTX |  | 2 | 45 | 6.25
138 | PTX-PVL-co-PAVL | 0 | 32000 | 0.15 | 216.5 | 10.36 | 1.666667 | 0.2911666 | 2.888889 | 0.5 | 853.918 | 221.29 | 15 | 3.7357 | 172 | 0.04741589 | 0.07404666 | 0.0816576 | 0.7937025 | PTX |  | 2 | 45 | 6.25
138 | PTX-PVL-co-PAVL | 0 | 32000 | 0.15 | 216.5 | 10.36 | 1.666667 | 0.2911666 | 2.888889 | 0.5 | 853.918 | 221.29 | 15 | 3.7357 | 175 | 0.04741589 | 0.07404666 | 0.0816576 | 0.8011634 | PTX |  | 2 | 45 | 6.25
138 | PTX-PVL-co-PAVL | 0 | 32000 | 0.15 | 216.5 | 10.36 | 1.666667 | 0.2911666 | 2.888889 | 0.5 | 853.918 | 221.29 | 15 | 3.7357 | 179 | 0.04741589 | 0.07404666 | 0.0816576 | 0.8110851 | PTX |  | 2 | 45 | 6.25
138 | PTX-PVL-co-PAVL | 0 | 32000 | 0.15 | 216.5 | 10.36 | 1.666667 | 0.2911666 | 2.888889 | 0.5 | 853.918 | 221.29 | 15 | 3.7357 | 182 | 0.04741589 | 0.07404666 | 0.0816576 | 0.8178726 | PTX |  | 2 | 45 | 6.25
138 | PTX-PVL-co-PAVL | 0 | 32000 | 0.15 | 216.5 | 10.36 | 1.666667 | 0.2911666 | 2.888889 | 0.5 | 853.918 | 221.29 | 15 | 3.7357 | 190 | 0.04741589 | 0.07404666 | 0.0816576 | 0.8294704 | PTX |  | 2 | 45 | 6.25
139 | PTX-PVL-co-PAVL | 0 | 32000 | 0.15 | 216.5 | 10.36 | 1.666667 | 0.3073995 | 2.888889 | 0.5 | 853.918 | 221.29 | 15 | 3.7357 | 0 | 0.04376072 | 0.06844419 | 0.07593099 | 0 | PTX |  | 2 | 45 | 6.25
139 | PTX-PVL-co-PAVL | 0 | 32000 | 0.15 | 216.5 | 10.36 | 1.666667 | 0.3073995 | 2.888889 | 0.5 | 853.918 | 221.29 | 15 | 3.7357 | 0.04166667 | 0.04376072 | 0.06844419 | 0.07593099 | 0.01513988 | PTX |  | 2 | 45 | 6.25
139 | PTX-PVL-co-PAVL | 0 | 32000 | 0.15 | 216.5 | 10.36 | 1.666667 | 0.3073995 | 2.888889 | 0.5 | 853.918 | 221.29 | 15 | 3.7357 | 0.125 | 0.04376072 | 0.06844419 | 0.07593099 | 0.03212614 | PTX |  | 2 | 45 | 6.25
139 | PTX-PVL-co-PAVL | 0 | 32000 | 0.15 | 216.5 | 10.36 | 1.666667 | 0.3073995 | 2.888889 | 0.5 | 853.918 | 221.29 | 15 | 3.7357 | 0.2916667 | 0.04376072 | 0.06844419 | 0.07593099 | 0.04519325 | PTX |  | 2 | 45 | 6.25
139 | PTX-PVL-co-PAVL | 0 | 32000 | 0.15 | 216.5 | 10.36 | 1.666667 | 0.3073995 | 2.888889 | 0.5 | 853.918 | 221.29 | 15 | 3.7357 | 1 | 0.04376072 | 0.06844419 | 0.07593099 | 0.07614418 | PTX |  | 2 | 45 | 6.25
139 | PTX-PVL-co-PAVL | 0 | 32000 | 0.15 | 216.5 | 10.36 | 1.666667 | 0.3073995 | 2.888889 | 0.5 | 853.918 | 221.29 | 15 | 3.7357 | 2 | 0.04376072 | 0.06844419 | 0.07593099 | 0.1058696 | PTX |  | 2 | 45 | 6.25
139 | PTX-PVL-co-PAVL | 0 | 32000 | 0.15 | 216.5 | 10.36 | 1.666667 | 0.3073995 | 2.888889 | 0.5 | 853.918 | 221.29 | 15 | 3.7357 | 3 | 0.04376072 | 0.06844419 | 0.07593099 | 0.1320587 | PTX |  | 2 | 45 | 6.25
139 | PTX-PVL-co-PAVL | 0 | 32000 | 0.15 | 216.5 | 10.36 | 1.666667 | 0.3073995 | 2.888889 | 0.5 | 853.918 | 221.29 | 15 | 3.7357 | 4 | 0.04376072 | 0.06844419 | 0.07593099 | 0.1463089 | PTX |  | 2 | 45 | 6.25
139 | PTX-PVL-co-PAVL | 0 | 32000 | 0.15 | 216.5 | 10.36 | 1.666667 | 0.3073995 | 2.888889 | 0.5 | 853.918 | 221.29 | 15 | 3.7357 | 5 | 0.04376072 | 0.06844419 | 0.07593099 | 0.167753 | PTX |  | 2 | 45 | 6.25
139 | PTX-PVL-co-PAVL | 0 | 32000 | 0.15 | 216.5 | 10.36 | 1.666667 | 0.3073995 | 2.888889 | 0.5 | 853.918 | 221.29 | 15 | 3.7357 | 6 | 0.04376072 | 0.06844419 | 0.07593099 | 0.178072 | PTX |  | 2 | 45 | 6.25
139 | PTX-PVL-co-PAVL | 0 | 32000 | 0.15 | 216.5 | 10.36 | 1.666667 | 0.3073995 | 2.888889 | 0.5 | 853.918 | 221.29 | 15 | 3.7357 | 7 | 0.04376072 | 0.06844419 | 0.07593099 | 0.2042527 | PTX |  | 2 | 45 | 6.25
139 | PTX-PVL-co-PAVL | 0 | 32000 | 0.15 | 216.5 | 10.36 | 1.666667 | 0.3073995 | 2.888889 | 0.5 | 853.918 | 221.29 | 15 | 3.7357 | 11 | 0.04376072 | 0.06844419 | 0.07593099 | 0.2695229 | PTX |  | 2 | 45 | 6.25
139 | PTX-PVL-co-PAVL | 0 | 32000 | 0.15 | 216.5 | 10.36 | 1.666667 | 0.3073995 | 2.888889 | 0.5 | 853.918 | 221.29 | 15 | 3.7357 | 14 | 0.04376072 | 0.06844419 | 0.07593099 | 0.3165829 | PTX |  | 2 | 45 | 6.25
139 | PTX-PVL-co-PAVL | 0 | 32000 | 0.15 | 216.5 | 10.36 | 1.666667 | 0.3073995 | 2.888889 | 0.5 | 853.918 | 221.29 | 15 | 3.7357 | 18 | 0.04376072 | 0.06844419 | 0.07593099 | 0.3639109 | PTX |  | 2 | 45 | 6.25
139 | PTX-PVL-co-PAVL | 0 | 32000 | 0.15 | 216.5 | 10.36 | 1.666667 | 0.3073995 | 2.888889 | 0.5 | 853.918 | 221.29 | 15 | 3.7357 | 21 | 0.04376072 | 0.06844419 | 0.07593099 | 0.3879146 | PTX |  | 2 | 45 | 6.25
139 | PTX-PVL-co-PAVL | 0 | 32000 | 0.15 | 216.5 | 10.36 | 1.666667 | 0.3073995 | 2.888889 | 0.5 | 853.918 | 221.29 | 15 | 3.7357 | 25 | 0.04376072 | 0.06844419 | 0.07593099 | 0.4238284 | PTX |  | 2 | 45 | 6.25
139 | PTX-PVL-co-PAVL | 0 | 32000 | 0.15 | 216.5 | 10.36 | 1.666667 | 0.3073995 | 2.888889 | 0.5 | 853.918 | 221.29 | 15 | 3.7357 | 28 | 0.04376072 | 0.06844419 | 0.07593099 | 0.4438329 | PTX |  | 2 | 45 | 6.25
139 | PTX-PVL-co-PAVL | 0 | 32000 | 0.15 | 216.5 | 10.36 | 1.666667 | 0.3073995 | 2.888889 | 0.5 | 853.918 | 221.29 | 15 | 3.7357 | 32 | 0.04376072 | 0.06844419 | 0.07593099 | 0.4732254 | PTX |  | 2 | 45 | 6.25
139 | PTX-PVL-co-PAVL | 0 | 32000 | 0.15 | 216.5 | 10.36 | 1.666667 | 0.3073995 | 2.888889 | 0.5 | 853.918 | 221.29 | 15 | 3.7357 | 35 | 0.04376072 | 0.06844419 | 0.07593099 | 0.4904632 | PTX |  | 2 | 45 | 6.25
139 | PTX-PVL-co-PAVL | 0 | 32000 | 0.15 | 216.5 | 10.36 | 1.666667 | 0.3073995 | 2.888889 | 0.5 | 853.918 | 221.29 | 15 | 3.7357 | 39 | 0.04376072 | 0.06844419 | 0.07593099 | 0.5132616 | PTX |  | 2 | 45 | 6.25
139 | PTX-PVL-co-PAVL | 0 | 32000 | 0.15 | 216.5 | 10.36 | 1.666667 | 0.3073995 | 2.888889 | 0.5 | 853.918 | 221.29 | 15 | 3.7357 | 42 | 0.04376072 | 0.06844419 | 0.07593099 | 0.5277852 | PTX |  | 2 | 45 | 6.25
139 | PTX-PVL-co-PAVL | 0 | 32000 | 0.15 | 216.5 | 10.36 | 1.666667 | 0.3073995 | 2.888889 | 0.5 | 853.918 | 221.29 | 15 | 3.7357 | 46 | 0.04376072 | 0.06844419 | 0.07593099 | 0.5458037 | PTX |  | 2 | 45 | 6.25
139 | PTX-PVL-co-PAVL | 0 | 32000 | 0.15 | 216.5 | 10.36 | 1.666667 | 0.3073995 | 2.888889 | 0.5 | 853.918 | 221.29 | 15 | 3.7357 | 49 | 0.04376072 | 0.06844419 | 0.07593099 | 0.5568286 | PTX |  | 2 | 45 | 6.25
139 | PTX-PVL-co-PAVL | 0 | 32000 | 0.15 | 216.5 | 10.36 | 1.666667 | 0.3073995 | 2.888889 | 0.5 | 853.918 | 221.29 | 15 | 3.7357 | 53 | 0.04376072 | 0.06844419 | 0.07593099 | 0.5772668 | PTX |  | 2 | 45 | 6.25
139 | PTX-PVL-co-PAVL | 0 | 32000 | 0.15 | 216.5 | 10.36 | 1.666667 | 0.3073995 | 2.888889 | 0.5 | 853.918 | 221.29 | 15 | 3.7357 | 56 | 0.04376072 | 0.06844419 | 0.07593099 | 0.5914514 | PTX |  | 2 | 45 | 6.25
139 | PTX-PVL-co-PAVL | 0 | 32000 | 0.15 | 216.5 | 10.36 | 1.666667 | 0.3073995 | 2.888889 | 0.5 | 853.918 | 221.29 | 15 | 3.7357 | 60 | 0.04376072 | 0.06844419 | 0.07593099 | 0.608046 | PTX |  | 2 | 45 | 6.25
139 | PTX-PVL-co-PAVL | 0 | 32000 | 0.15 | 216.5 | 10.36 | 1.666667 | 0.3073995 | 2.888889 | 0.5 | 853.918 | 221.29 | 15 | 3.7357 | 63 | 0.04376072 | 0.06844419 | 0.07593099 | 0.6174732 | PTX |  | 2 | 45 | 6.25
139 | PTX-PVL-co-PAVL | 0 | 32000 | 0.15 | 216.5 | 10.36 | 1.666667 | 0.3073995 | 2.888889 | 0.5 | 853.918 | 221.29 | 15 | 3.7357 | 67 | 0.04376072 | 0.06844419 | 0.07593099 | 0.6339812 | PTX |  | 2 | 45 | 6.25
139 | PTX-PVL-co-PAVL | 0 | 32000 | 0.15 | 216.5 | 10.36 | 1.666667 | 0.3073995 | 2.888889 | 0.5 | 853.918 | 221.29 | 15 | 3.7357 | 70 | 0.04376072 | 0.06844419 | 0.07593099 | 0.6442987 | PTX |  | 2 | 45 | 6.25
139 | PTX-PVL-co-PAVL | 0 | 32000 | 0.15 | 216.5 | 10.36 | 1.666667 | 0.3073995 | 2.888889 | 0.5 | 853.918 | 221.29 | 15 | 3.7357 | 74 | 0.04376072 | 0.06844419 | 0.07593099 | 0.6558555 | PTX |  | 2 | 45 | 6.25
139 | PTX-PVL-co-PAVL | 0 | 32000 | 0.15 | 216.5 | 10.36 | 1.666667 | 0.3073995 | 2.888889 | 0.5 | 853.918 | 221.29 | 15 | 3.7357 | 77 | 0.04376072 | 0.06844419 | 0.07593099 | 0.663753 | PTX |  | 2 | 45 | 6.25
139 | PTX-PVL-co-PAVL | 0 | 32000 | 0.15 | 216.5 | 10.36 | 1.666667 | 0.3073995 | 2.888889 | 0.5 | 853.918 | 221.29 | 15 | 3.7357 | 81 | 0.04376072 | 0.06844419 | 0.07593099 | 0.6785401 | PTX |  | 2 | 45 | 6.25
139 | PTX-PVL-co-PAVL | 0 | 32000 | 0.15 | 216.5 | 10.36 | 1.666667 | 0.3073995 | 2.888889 | 0.5 | 853.918 | 221.29 | 15 | 3.7357 | 84 | 0.04376072 | 0.06844419 | 0.07593099 | 0.6877368 | PTX |  | 2 | 45 | 6.25
139 | PTX-PVL-co-PAVL | 0 | 32000 | 0.15 | 216.5 | 10.36 | 1.666667 | 0.3073995 | 2.888889 | 0.5 | 853.918 | 221.29 | 15 | 3.7357 | 88 | 0.04376072 | 0.06844419 | 0.07593099 | 0.6988328 | PTX |  | 2 | 45 | 6.25
139 | PTX-PVL-co-PAVL | 0 | 32000 | 0.15 | 216.5 | 10.36 | 1.666667 | 0.3073995 | 2.888889 | 0.5 | 853.918 | 221.29 | 15 | 3.7357 | 91 | 0.04376072 | 0.06844419 | 0.07593099 | 0.7072494 | PTX |  | 2 | 45 | 6.25
139 | PTX-PVL-co-PAVL | 0 | 32000 | 0.15 | 216.5 | 10.36 | 1.666667 | 0.3073995 | 2.888889 | 0.5 | 853.918 | 221.29 | 15 | 3.7357 | 95 | 0.04376072 | 0.06844419 | 0.07593099 | 0.7191595 | PTX |  | 2 | 45 | 6.25
139 | PTX-PVL-co-PAVL | 0 | 32000 | 0.15 | 216.5 | 10.36 | 1.666667 | 0.3073995 | 2.888889 | 0.5 | 853.918 | 221.29 | 15 | 3.7357 | 98 | 0.04376072 | 0.06844419 | 0.07593099 | 0.7275042 | PTX |  | 2 | 45 | 6.25
139 | PTX-PVL-co-PAVL | 0 | 32000 | 0.15 | 216.5 | 10.36 | 1.666667 | 0.3073995 | 2.888889 | 0.5 | 853.918 | 221.29 | 15 | 3.7357 | 102 | 0.04376072 | 0.06844419 | 0.07593099 | 0.7367584 | PTX |  | 2 | 45 | 6.25
139 | PTX-PVL-co-PAVL | 0 | 32000 | 0.15 | 216.5 | 10.36 | 1.666667 | 0.3073995 | 2.888889 | 0.5 | 853.918 | 221.29 | 15 | 3.7357 | 105 | 0.04376072 | 0.06844419 | 0.07593099 | 0.7436488 | PTX |  | 2 | 45 | 6.25
139 | PTX-PVL-co-PAVL | 0 | 32000 | 0.15 | 216.5 | 10.36 | 1.666667 | 0.3073995 | 2.888889 | 0.5 | 853.918 | 221.29 | 15 | 3.7357 | 110 | 0.04376072 | 0.06844419 | 0.07593099 | 0.7559592 | PTX |  | 2 | 45 | 6.25
139 | PTX-PVL-co-PAVL | 0 | 32000 | 0.15 | 216.5 | 10.36 | 1.666667 | 0.3073995 | 2.888889 | 0.5 | 853.918 | 221.29 | 15 | 3.7357 | 112 | 0.04376072 | 0.06844419 | 0.07593099 | 0.7593279 | PTX |  | 2 | 45 | 6.25
139 | PTX-PVL-co-PAVL | 0 | 32000 | 0.15 | 216.5 | 10.36 | 1.666667 | 0.3073995 | 2.888889 | 0.5 | 853.918 | 221.29 | 15 | 3.7357 | 116 | 0.04376072 | 0.06844419 | 0.07593099 | 0.767634 | PTX |  | 2 | 45 | 6.25
139 | PTX-PVL-co-PAVL | 0 | 32000 | 0.15 | 216.5 | 10.36 | 1.666667 | 0.3073995 | 2.888889 | 0.5 | 853.918 | 221.29 | 15 | 3.7357 | 119 | 0.04376072 | 0.06844419 | 0.07593099 | 0.7718802 | PTX |  | 2 | 45 | 6.25
139 | PTX-PVL-co-PAVL | 0 | 32000 | 0.15 | 216.5 | 10.36 | 1.666667 | 0.3073995 | 2.888889 | 0.5 | 853.918 | 221.29 | 15 | 3.7357 | 123 | 0.04376072 | 0.06844419 | 0.07593099 | 0.780624 | PTX |  | 2 | 45 | 6.25
139 | PTX-PVL-co-PAVL | 0 | 32000 | 0.15 | 216.5 | 10.36 | 1.666667 | 0.3073995 | 2.888889 | 0.5 | 853.918 | 221.29 | 15 | 3.7357 | 126 | 0.04376072 | 0.06844419 | 0.07593099 | 0.7941721 | PTX |  | 2 | 45 | 6.25
139 | PTX-PVL-co-PAVL | 0 | 32000 | 0.15 | 216.5 | 10.36 | 1.666667 | 0.3073995 | 2.888889 | 0.5 | 853.918 | 221.29 | 15 | 3.7357 | 130 | 0.04376072 | 0.06844419 | 0.07593099 | 0.7998783 | PTX |  | 2 | 45 | 6.25
139 | PTX-PVL-co-PAVL | 0 | 32000 | 0.15 | 216.5 | 10.36 | 1.666667 | 0.3073995 | 2.888889 | 0.5 | 853.918 | 221.29 | 15 | 3.7357 | 133 | 0.04376072 | 0.06844419 | 0.07593099 | 0.7952307 | PTX |  | 2 | 45 | 6.25
139 | PTX-PVL-co-PAVL | 0 | 32000 | 0.15 | 216.5 | 10.36 | 1.666667 | 0.3073995 | 2.888889 | 0.5 | 853.918 | 221.29 | 15 | 3.7357 | 138 | 0.04376072 | 0.06844419 | 0.07593099 | 0.8034841 | PTX |  | 2 | 45 | 6.25
139 | PTX-PVL-co-PAVL | 0 | 32000 | 0.15 | 216.5 | 10.36 | 1.666667 | 0.3073995 | 2.888889 | 0.5 | 853.918 | 221.29 | 15 | 3.7357 | 140 | 0.04376072 | 0.06844419 | 0.07593099 | 0.8067681 | PTX |  | 2 | 45 | 6.25
139 | PTX-PVL-co-PAVL | 0 | 32000 | 0.15 | 216.5 | 10.36 | 1.666667 | 0.3073995 | 2.888889 | 0.5 | 853.918 | 221.29 | 15 | 3.7357 | 144 | 0.04376072 | 0.06844419 | 0.07593099 | 0.8114041 | PTX |  | 2 | 45 | 6.25
139 | PTX-PVL-co-PAVL | 0 | 32000 | 0.15 | 216.5 | 10.36 | 1.666667 | 0.3073995 | 2.888889 | 0.5 | 853.918 | 221.29 | 15 | 3.7357 | 147 | 0.04376072 | 0.06844419 | 0.07593099 | 0.8141393 | PTX |  | 2 | 45 | 6.25
139 | PTX-PVL-co-PAVL | 0 | 32000 | 0.15 | 216.5 | 10.36 | 1.666667 | 0.3073995 | 2.888889 | 0.5 | 853.918 | 221.29 | 15 | 3.7357 | 151 | 0.04376072 | 0.06844419 | 0.07593099 | 0.8193291 | PTX |  | 2 | 45 | 6.25
139 | PTX-PVL-co-PAVL | 0 | 32000 | 0.15 | 216.5 | 10.36 | 1.666667 | 0.3073995 | 2.888889 | 0.5 | 853.918 | 221.29 | 15 | 3.7357 | 154 | 0.04376072 | 0.06844419 | 0.07593099 | 0.8224275 | PTX |  | 2 | 45 | 6.25
139 | PTX-PVL-co-PAVL | 0 | 32000 | 0.15 | 216.5 | 10.36 | 1.666667 | 0.3073995 | 2.888889 | 0.5 | 853.918 | 221.29 | 15 | 3.7357 | 158 | 0.04376072 | 0.06844419 | 0.07593099 | 0.8257768 | PTX |  | 2 | 45 | 6.25
139 | PTX-PVL-co-PAVL | 0 | 32000 | 0.15 | 216.5 | 10.36 | 1.666667 | 0.3073995 | 2.888889 | 0.5 | 853.918 | 221.29 | 15 | 3.7357 | 161 | 0.04376072 | 0.06844419 | 0.07593099 | 0.8267206 | PTX |  | 2 | 45 | 6.25
139 | PTX-PVL-co-PAVL | 0 | 32000 | 0.15 | 216.5 | 10.36 | 1.666667 | 0.3073995 | 2.888889 | 0.5 | 853.918 | 221.29 | 15 | 3.7357 | 165 | 0.04376072 | 0.06844419 | 0.07593099 | 0.8287029 | PTX |  | 2 | 45 | 6.25
139 | PTX-PVL-co-PAVL | 0 | 32000 | 0.15 | 216.5 | 10.36 | 1.666667 | 0.3073995 | 2.888889 | 0.5 | 853.918 | 221.29 | 15 | 3.7357 | 168 | 0.04376072 | 0.06844419 | 0.07593099 | 0.829326 | PTX |  | 2 | 45 | 6.25
139 | PTX-PVL-co-PAVL | 0 | 32000 | 0.15 | 216.5 | 10.36 | 1.666667 | 0.3073995 | 2.888889 | 0.5 | 853.918 | 221.29 | 15 | 3.7357 | 172 | 0.04376072 | 0.06844419 | 0.07593099 | 0.8295331 | PTX |  | 2 | 45 | 6.25
139 | PTX-PVL-co-PAVL | 0 | 32000 | 0.15 | 216.5 | 10.36 | 1.666667 | 0.3073995 | 2.888889 | 0.5 | 853.918 | 221.29 | 15 | 3.7357 | 175 | 0.04376072 | 0.06844419 | 0.07593099 | 0.8295717 | PTX |  | 2 | 45 | 6.25
139 | PTX-PVL-co-PAVL | 0 | 32000 | 0.15 | 216.5 | 10.36 | 1.666667 | 0.3073995 | 2.888889 | 0.5 | 853.918 | 221.29 | 15 | 3.7357 | 179 | 0.04376072 | 0.06844419 | 0.07593099 | 0.8295717 | PTX |  | 2 | 45 | 6.25
139 | PTX-PVL-co-PAVL | 0 | 32000 | 0.15 | 216.5 | 10.36 | 1.666667 | 0.3073995 | 2.888889 | 0.5 | 853.918 | 221.29 | 15 | 3.7357 | 182 | 0.04376072 | 0.06844419 | 0.07593099 | 0.8295717 | PTX |  | 2 | 45 | 6.25
139 | PTX-PVL-co-PAVL | 0 | 32000 | 0.15 | 216.5 | 10.36 | 1.666667 | 0.3073995 | 2.888889 | 0.5 | 853.918 | 221.29 | 15 | 3.7357 | 190 | 0.04376072 | 0.06844419 | 0.07593099 | 0.8295717 | PTX |  | 2 | 45 | 6.25
140 | PTX-PVL-co-PAVL | 0 | 32000 | 0.15 | 216.5 | 10.36 | 1.666667 | 0.2572718 | 2.888889 | 0.5 | 853.918 | 221.29 | 15 | 3.7357 | 0 | 0.04770167 | 0.0779303 | 0.08932487 | 0 | PTX |  | 2 | 45 | 6.25
140 | PTX-PVL-co-PAVL | 0 | 32000 | 0.15 | 216.5 | 10.36 | 1.666667 | 0.2572718 | 2.888889 | 0.5 | 853.918 | 221.29 | 15 | 3.7357 | 0.04166667 | 0.04770167 | 0.0779303 | 0.08932487 | 0.009604776 | PTX |  | 2 | 45 | 6.25
140 | PTX-PVL-co-PAVL | 0 | 32000 | 0.15 | 216.5 | 10.36 | 1.666667 | 0.2572718 | 2.888889 | 0.5 | 853.918 | 221.29 | 15 | 3.7357 | 0.125 | 0.04770167 | 0.0779303 | 0.08932487 | 0.02937155 | PTX |  | 2 | 45 | 6.25
140 | PTX-PVL-co-PAVL | 0 | 32000 | 0.15 | 216.5 | 10.36 | 1.666667 | 0.2572718 | 2.888889 | 0.5 | 853.918 | 221.29 | 15 | 3.7357 | 0.2916667 | 0.04770167 | 0.0779303 | 0.08932487 | 0.05241111 | PTX |  | 2 | 45 | 6.25
140 | PTX-PVL-co-PAVL | 0 | 32000 | 0.15 | 216.5 | 10.36 | 1.666667 | 0.2572718 | 2.888889 | 0.5 | 853.918 | 221.29 | 15 | 3.7357 | 1 | 0.04770167 | 0.0779303 | 0.08932487 | 0.08940458 | PTX |  | 2 | 45 | 6.25
140 | PTX-PVL-co-PAVL | 0 | 32000 | 0.15 | 216.5 | 10.36 | 1.666667 | 0.2572718 | 2.888889 | 0.5 | 853.918 | 221.29 | 15 | 3.7357 | 2 | 0.04770167 | 0.0779303 | 0.08932487 | 0.1196911 | PTX |  | 2 | 45 | 6.25
140 | PTX-PVL-co-PAVL | 0 | 32000 | 0.15 | 216.5 | 10.36 | 1.666667 | 0.2572718 | 2.888889 | 0.5 | 853.918 | 221.29 | 15 | 3.7357 | 3 | 0.04770167 | 0.0779303 | 0.08932487 | 0.1495079 | PTX |  | 2 | 45 | 6.25
140 | PTX-PVL-co-PAVL | 0 | 32000 | 0.15 | 216.5 | 10.36 | 1.666667 | 0.2572718 | 2.888889 | 0.5 | 853.918 | 221.29 | 15 | 3.7357 | 4 | 0.04770167 | 0.0779303 | 0.08932487 | 0.1709369 | PTX |  | 2 | 45 | 6.25
140 | PTX-PVL-co-PAVL | 0 | 32000 | 0.15 | 216.5 | 10.36 | 1.666667 | 0.2572718 | 2.888889 | 0.5 | 853.918 | 221.29 | 15 | 3.7357 | 5 | 0.04770167 | 0.0779303 | 0.08932487 | 0.1944374 | PTX |  | 2 | 45 | 6.25
140 | PTX-PVL-co-PAVL | 0 | 32000 | 0.15 | 216.5 | 10.36 | 1.666667 | 0.2572718 | 2.888889 | 0.5 | 853.918 | 221.29 | 15 | 3.7357 | 6 | 0.04770167 | 0.0779303 | 0.08932487 | 0.2138531 | PTX |  | 2 | 45 | 6.25
140 | PTX-PVL-co-PAVL | 0 | 32000 | 0.15 | 216.5 | 10.36 | 1.666667 | 0.2572718 | 2.888889 | 0.5 | 853.918 | 221.29 | 15 | 3.7357 | 7 | 0.04770167 | 0.0779303 | 0.08932487 | 0.2379424 | PTX |  | 2 | 45 | 6.25
140 | PTX-PVL-co-PAVL | 0 | 32000 | 0.15 | 216.5 | 10.36 | 1.666667 | 0.2572718 | 2.888889 | 0.5 | 853.918 | 221.29 | 15 | 3.7357 | 11 | 0.04770167 | 0.0779303 | 0.08932487 | 0.3206377 | PTX |  | 2 | 45 | 6.25
140 | PTX-PVL-co-PAVL | 0 | 32000 | 0.15 | 216.5 | 10.36 | 1.666667 | 0.2572718 | 2.888889 | 0.5 | 853.918 | 221.29 | 15 | 3.7357 | 14 | 0.04770167 | 0.0779303 | 0.08932487 | 0.3548992 | PTX |  | 2 | 45 | 6.25
140 | PTX-PVL-co-PAVL | 0 | 32000 | 0.15 | 216.5 | 10.36 | 1.666667 | 0.2572718 | 2.888889 | 0.5 | 853.918 | 221.29 | 15 | 3.7357 | 18 | 0.04770167 | 0.0779303 | 0.08932487 | 0.4019928 | PTX |  | 2 | 45 | 6.25
140 | PTX-PVL-co-PAVL | 0 | 32000 | 0.15 | 216.5 | 10.36 | 1.666667 | 0.2572718 | 2.888889 | 0.5 | 853.918 | 221.29 | 15 | 3.7357 | 21 | 0.04770167 | 0.0779303 | 0.08932487 | 0.4280194 | PTX |  | 2 | 45 | 6.25
140 | PTX-PVL-co-PAVL | 0 | 32000 | 0.15 | 216.5 | 10.36 | 1.666667 | 0.2572718 | 2.888889 | 0.5 | 853.918 | 221.29 | 15 | 3.7357 | 25 | 0.04770167 | 0.0779303 | 0.08932487 | 0.4509796 | PTX |  | 2 | 45 | 6.25
140 | PTX-PVL-co-PAVL | 0 | 32000 | 0.15 | 216.5 | 10.36 | 1.666667 | 0.2572718 | 2.888889 | 0.5 | 853.918 | 221.29 | 15 | 3.7357 | 28 | 0.04770167 | 0.0779303 | 0.08932487 | 0.477048 | PTX |  | 2 | 45 | 6.25
140 | PTX-PVL-co-PAVL | 0 | 32000 | 0.15 | 216.5 | 10.36 | 1.666667 | 0.2572718 | 2.888889 | 0.5 | 853.918 | 221.29 | 15 | 3.7357 | 32 | 0.04770167 | 0.0779303 | 0.08932487 | 0.5093683 | PTX |  | 2 | 45 | 6.25
140 | PTX-PVL-co-PAVL | 0 | 32000 | 0.15 | 216.5 | 10.36 | 1.666667 | 0.2572718 | 2.888889 | 0.5 | 853.918 | 221.29 | 15 | 3.7357 | 35 | 0.04770167 | 0.0779303 | 0.08932487 | 0.5290844 | PTX |  | 2 | 45 | 6.25
140 | PTX-PVL-co-PAVL | 0 | 32000 | 0.15 | 216.5 | 10.36 | 1.666667 | 0.2572718 | 2.888889 | 0.5 | 853.918 | 221.29 | 15 | 3.7357 | 39 | 0.04770167 | 0.0779303 | 0.08932487 | 0.553508 | PTX |  | 2 | 45 | 6.25
140 | PTX-PVL-co-PAVL | 0 | 32000 | 0.15 | 216.5 | 10.36 | 1.666667 | 0.2572718 | 2.888889 | 0.5 | 853.918 | 221.29 | 15 | 3.7357 | 42 | 0.04770167 | 0.0779303 | 0.08932487 | 0.5688211 | PTX |  | 2 | 45 | 6.25
140 | PTX-PVL-co-PAVL | 0 | 32000 | 0.15 | 216.5 | 10.36 | 1.666667 | 0.2572718 | 2.888889 | 0.5 | 853.918 | 221.29 | 15 | 3.7357 | 46 | 0.04770167 | 0.0779303 | 0.08932487 | 0.5876146 | PTX |  | 2 | 45 | 6.25
140 | PTX-PVL-co-PAVL | 0 | 32000 | 0.15 | 216.5 | 10.36 | 1.666667 | 0.2572718 | 2.888889 | 0.5 | 853.918 | 221.29 | 15 | 3.7357 | 49 | 0.04770167 | 0.0779303 | 0.08932487 | 0.5978071 | PTX |  | 2 | 45 | 6.25
140 | PTX-PVL-co-PAVL | 0 | 32000 | 0.15 | 216.5 | 10.36 | 1.666667 | 0.2572718 | 2.888889 | 0.5 | 853.918 | 221.29 | 15 | 3.7357 | 53 | 0.04770167 | 0.0779303 | 0.08932487 | 0.6166692 | PTX |  | 2 | 45 | 6.25
140 | PTX-PVL-co-PAVL | 0 | 32000 | 0.15 | 216.5 | 10.36 | 1.666667 | 0.2572718 | 2.888889 | 0.5 | 853.918 | 221.29 | 15 | 3.7357 | 56 | 0.04770167 | 0.0779303 | 0.08932487 | 0.6298644 | PTX |  | 2 | 45 | 6.25
140 | PTX-PVL-co-PAVL | 0 | 32000 | 0.15 | 216.5 | 10.36 | 1.666667 | 0.2572718 | 2.888889 | 0.5 | 853.918 | 221.29 | 15 | 3.7357 | 60 | 0.04770167 | 0.0779303 | 0.08932487 | 0.6467238 | PTX |  | 2 | 45 | 6.25
140 | PTX-PVL-co-PAVL | 0 | 32000 | 0.15 | 216.5 | 10.36 | 1.666667 | 0.2572718 | 2.888889 | 0.5 | 853.918 | 221.29 | 15 | 3.7357 | 63 | 0.04770167 | 0.0779303 | 0.08932487 | 0.6575621 | PTX |  | 2 | 45 | 6.25
140 | PTX-PVL-co-PAVL | 0 | 32000 | 0.15 | 216.5 | 10.36 | 1.666667 | 0.2572718 | 2.888889 | 0.5 | 853.918 | 221.29 | 15 | 3.7357 | 67 | 0.04770167 | 0.0779303 | 0.08932487 | 0.6760465 | PTX |  | 2 | 45 | 6.25
140 | PTX-PVL-co-PAVL | 0 | 32000 | 0.15 | 216.5 | 10.36 | 1.666667 | 0.2572718 | 2.888889 | 0.5 | 853.918 | 221.29 | 15 | 3.7357 | 70 | 0.04770167 | 0.0779303 | 0.08932487 | 0.6871092 | PTX |  | 2 | 45 | 6.25
140 | PTX-PVL-co-PAVL | 0 | 32000 | 0.15 | 216.5 | 10.36 | 1.666667 | 0.2572718 | 2.888889 | 0.5 | 853.918 | 221.29 | 15 | 3.7357 | 74 | 0.04770167 | 0.0779303 | 0.08932487 | 0.6990656 | PTX |  | 2 | 45 | 6.25
140 | PTX-PVL-co-PAVL | 0 | 32000 | 0.15 | 216.5 | 10.36 | 1.666667 | 0.2572718 | 2.888889 | 0.5 | 853.918 | 221.29 | 15 | 3.7357 | 77 | 0.04770167 | 0.0779303 | 0.08932487 | 0.7073789 | PTX |  | 2 | 45 | 6.25
140 | PTX-PVL-co-PAVL | 0 | 32000 | 0.15 | 216.5 | 10.36 | 1.666667 | 0.2572718 | 2.888889 | 0.5 | 853.918 | 221.29 | 15 | 3.7357 | 81 | 0.04770167 | 0.0779303 | 0.08932487 | 0.7215614 | PTX |  | 2 | 45 | 6.25
140 | PTX-PVL-co-PAVL | 0 | 32000 | 0.15 | 216.5 | 10.36 | 1.666667 | 0.2572718 | 2.888889 | 0.5 | 853.918 | 221.29 | 15 | 3.7357 | 84 | 0.04770167 | 0.0779303 | 0.08932487 | 0.7312984 | PTX |  | 2 | 45 | 6.25
140 | PTX-PVL-co-PAVL | 0 | 32000 | 0.15 | 216.5 | 10.36 | 1.666667 | 0.2572718 | 2.888889 | 0.5 | 853.918 | 221.29 | 15 | 3.7357 | 88 | 0.04770167 | 0.0779303 | 0.08932487 | 0.7423506 | PTX |  | 2 | 45 | 6.25
140 | PTX-PVL-co-PAVL | 0 | 32000 | 0.15 | 216.5 | 10.36 | 1.666667 | 0.2572718 | 2.888889 | 0.5 | 853.918 | 221.29 | 15 | 3.7357 | 91 | 0.04770167 | 0.0779303 | 0.08932487 | 0.7504241 | PTX |  | 2 | 45 | 6.25
140 | PTX-PVL-co-PAVL | 0 | 32000 | 0.15 | 216.5 | 10.36 | 1.666667 | 0.2572718 | 2.888889 | 0.5 | 853.918 | 221.29 | 15 | 3.7357 | 95 | 0.04770167 | 0.0779303 | 0.08932487 | 0.7620192 | PTX |  | 2 | 45 | 6.25
140 | PTX-PVL-co-PAVL | 0 | 32000 | 0.15 | 216.5 | 10.36 | 1.666667 | 0.2572718 | 2.888889 | 0.5 | 853.918 | 221.29 | 15 | 3.7357 | 98 | 0.04770167 | 0.0779303 | 0.08932487 | 0.7699639 | PTX |  | 2 | 45 | 6.25
140 | PTX-PVL-co-PAVL | 0 | 32000 | 0.15 | 216.5 | 10.36 | 1.666667 | 0.2572718 | 2.888889 | 0.5 | 853.918 | 221.29 | 15 | 3.7357 | 102 | 0.04770167 | 0.0779303 | 0.08932487 | 0.7787179 | PTX |  | 2 | 45 | 6.25
140 | PTX-PVL-co-PAVL | 0 | 32000 | 0.15 | 216.5 | 10.36 | 1.666667 | 0.2572718 | 2.888889 | 0.5 | 853.918 | 221.29 | 15 | 3.7357 | 105 | 0.04770167 | 0.0779303 | 0.08932487 | 0.7846398 | PTX |  | 2 | 45 | 6.25
140 | PTX-PVL-co-PAVL | 0 | 32000 | 0.15 | 216.5 | 10.36 | 1.666667 | 0.2572718 | 2.888889 | 0.5 | 853.918 | 221.29 | 15 | 3.7357 | 110 | 0.04770167 | 0.0779303 | 0.08932487 | 0.7951763 | PTX |  | 2 | 45 | 6.25
140 | PTX-PVL-co-PAVL | 0 | 32000 | 0.15 | 216.5 | 10.36 | 1.666667 | 0.2572718 | 2.888889 | 0.5 | 853.918 | 221.29 | 15 | 3.7357 | 112 | 0.04770167 | 0.0779303 | 0.08932487 | 0.79927 | PTX |  | 2 | 45 | 6.25
140 | PTX-PVL-co-PAVL | 0 | 32000 | 0.15 | 216.5 | 10.36 | 1.666667 | 0.2572718 | 2.888889 | 0.5 | 853.918 | 221.29 | 15 | 3.7357 | 116 | 0.04770167 | 0.0779303 | 0.08932487 | 0.8063919 | PTX |  | 2 | 45 | 6.25
140 | PTX-PVL-co-PAVL | 0 | 32000 | 0.15 | 216.5 | 10.36 | 1.666667 | 0.2572718 | 2.888889 | 0.5 | 853.918 | 221.29 | 15 | 3.7357 | 119 | 0.04770167 | 0.0779303 | 0.08932487 | 0.810289 | PTX |  | 2 | 45 | 6.25
140 | PTX-PVL-co-PAVL | 0 | 32000 | 0.15 | 216.5 | 10.36 | 1.666667 | 0.2572718 | 2.888889 | 0.5 | 853.918 | 221.29 | 15 | 3.7357 | 123 | 0.04770167 | 0.0779303 | 0.08932487 | 0.8149514 | PTX |  | 2 | 45 | 6.25
140 | PTX-PVL-co-PAVL | 0 | 32000 | 0.15 | 216.5 | 10.36 | 1.666667 | 0.2572718 | 2.888889 | 0.5 | 853.918 | 221.29 | 15 | 3.7357 | 126 | 0.04770167 | 0.0779303 | 0.08932487 | 0.8256107 | PTX |  | 2 | 45 | 6.25
140 | PTX-PVL-co-PAVL | 0 | 32000 | 0.15 | 216.5 | 10.36 | 1.666667 | 0.2572718 | 2.888889 | 0.5 | 853.918 | 221.29 | 15 | 3.7357 | 130 | 0.04770167 | 0.0779303 | 0.08932487 | 0.8308192 | PTX |  | 2 | 45 | 6.25
140 | PTX-PVL-co-PAVL | 0 | 32000 | 0.15 | 216.5 | 10.36 | 1.666667 | 0.2572718 | 2.888889 | 0.5 | 853.918 | 221.29 | 15 | 3.7357 | 133 | 0.04770167 | 0.0779303 | 0.08932487 | 0.8343816 | PTX |  | 2 | 45 | 6.25
140 | PTX-PVL-co-PAVL | 0 | 32000 | 0.15 | 216.5 | 10.36 | 1.666667 | 0.2572718 | 2.888889 | 0.5 | 853.918 | 221.29 | 15 | 3.7357 | 138 | 0.04770167 | 0.0779303 | 0.08932487 | 0.8413165 | PTX |  | 2 | 45 | 6.25
140 | PTX-PVL-co-PAVL | 0 | 32000 | 0.15 | 216.5 | 10.36 | 1.666667 | 0.2572718 | 2.888889 | 0.5 | 853.918 | 221.29 | 15 | 3.7357 | 140 | 0.04770167 | 0.0779303 | 0.08932487 | 0.8434313 | PTX |  | 2 | 45 | 6.25
140 | PTX-PVL-co-PAVL | 0 | 32000 | 0.15 | 216.5 | 10.36 | 1.666667 | 0.2572718 | 2.888889 | 0.5 | 853.918 | 221.29 | 15 | 3.7357 | 144 | 0.04770167 | 0.0779303 | 0.08932487 | 0.8465824 | PTX |  | 2 | 45 | 6.25
140 | PTX-PVL-co-PAVL | 0 | 32000 | 0.15 | 216.5 | 10.36 | 1.666667 | 0.2572718 | 2.888889 | 0.5 | 853.918 | 221.29 | 15 | 3.7357 | 147 | 0.04770167 | 0.0779303 | 0.08932487 | 0.8482967 | PTX |  | 2 | 45 | 6.25
140 | PTX-PVL-co-PAVL | 0 | 32000 | 0.15 | 216.5 | 10.36 | 1.666667 | 0.2572718 | 2.888889 | 0.5 | 853.918 | 221.29 | 15 | 3.7357 | 151 | 0.04770167 | 0.0779303 | 0.08932487 | 0.8512042 | PTX |  | 2 | 45 | 6.25
140 | PTX-PVL-co-PAVL | 0 | 32000 | 0.15 | 216.5 | 10.36 | 1.666667 | 0.2572718 | 2.888889 | 0.5 | 853.918 | 221.29 | 15 | 3.7357 | 154 | 0.04770167 | 0.0779303 | 0.08932487 | 0.852634 | PTX |  | 2 | 45 | 6.25
140 | PTX-PVL-co-PAVL | 0 | 32000 | 0.15 | 216.5 | 10.36 | 1.666667 | 0.2572718 | 2.888889 | 0.5 | 853.918 | 221.29 | 15 | 3.7357 | 158 | 0.04770167 | 0.0779303 | 0.08932487 | 0.8537773 | PTX |  | 2 | 45 | 6.25
140 | PTX-PVL-co-PAVL | 0 | 32000 | 0.15 | 216.5 | 10.36 | 1.666667 | 0.2572718 | 2.888889 | 0.5 | 853.918 | 221.29 | 15 | 3.7357 | 161 | 0.04770167 | 0.0779303 | 0.08932487 | 0.8536923 | PTX |  | 2 | 45 | 6.25
140 | PTX-PVL-co-PAVL | 0 | 32000 | 0.15 | 216.5 | 10.36 | 1.666667 | 0.2572718 | 2.888889 | 0.5 | 853.918 | 221.29 | 15 | 3.7357 | 165 | 0.04770167 | 0.0779303 | 0.08932487 | 0.8536923 | PTX |  | 2 | 45 | 6.25
140 | PTX-PVL-co-PAVL | 0 | 32000 | 0.15 | 216.5 | 10.36 | 1.666667 | 0.2572718 | 2.888889 | 0.5 | 853.918 | 221.29 | 15 | 3.7357 | 168 | 0.04770167 | 0.0779303 | 0.08932487 | 0.8536923 | PTX |  | 2 | 45 | 6.25
140 | PTX-PVL-co-PAVL | 0 | 32000 | 0.15 | 216.5 | 10.36 | 1.666667 | 0.2572718 | 2.888889 | 0.5 | 853.918 | 221.29 | 15 | 3.7357 | 172 | 0.04770167 | 0.0779303 | 0.08932487 | 0.8536923 | PTX |  | 2 | 45 | 6.25
140 | PTX-PVL-co-PAVL | 0 | 32000 | 0.15 | 216.5 | 10.36 | 1.666667 | 0.2572718 | 2.888889 | 0.5 | 853.918 | 221.29 | 15 | 3.7357 | 175 | 0.04770167 | 0.0779303 | 0.08932487 | 0.8536923 | PTX |  | 2 | 45 | 6.25
140 | PTX-PVL-co-PAVL | 0 | 32000 | 0.15 | 216.5 | 10.36 | 1.666667 | 0.2572718 | 2.888889 | 0.5 | 853.918 | 221.29 | 15 | 3.7357 | 179 | 0.04770167 | 0.0779303 | 0.08932487 | 0.8536923 | PTX |  | 2 | 45 | 6.25
140 | PTX-PVL-co-PAVL | 0 | 32000 | 0.15 | 216.5 | 10.36 | 1.666667 | 0.2572718 | 2.888889 | 0.5 | 853.918 | 221.29 | 15 | 3.7357 | 182 | 0.04770167 | 0.0779303 | 0.08932487 | 0.8536923 | PTX |  | 2 | 45 | 6.25
140 | PTX-PVL-co-PAVL | 0 | 32000 | 0.15 | 216.5 | 10.36 | 1.666667 | 0.2572718 | 2.888889 | 0.5 | 853.918 | 221.29 | 15 | 3.7357 | 190 | 0.04770167 | 0.0779303 | 0.08932487 | 0.8536923 | PTX |  | 2 | 45 | 6.25
141 | PTX-PVL-co-PAVL | 0 | 32000 | 0.15 | 216.5 | 10.36 | 2.5 | 0.3368445 | 2.888889 | 0.5 | 853.918 | 221.29 | 15 | 3.7357 | 0 | 0.03350737 | 0.05270187 | 0.06142216 | 0 | PTX |  | 2 | 45 | 6.25
141 | PTX-PVL-co-PAVL | 0 | 32000 | 0.15 | 216.5 | 10.36 | 2.5 | 0.3368445 | 2.888889 | 0.5 | 853.918 | 221.29 | 15 | 3.7357 | 0.04166667 | 0.03350737 | 0.05270187 | 0.06142216 | 0.01218455 | PTX |  | 2 | 45 | 6.25
141 | PTX-PVL-co-PAVL | 0 | 32000 | 0.15 | 216.5 | 10.36 | 2.5 | 0.3368445 | 2.888889 | 0.5 | 853.918 | 221.29 | 15 | 3.7357 | 0.125 | 0.03350737 | 0.05270187 | 0.06142216 | 0.0253893 | PTX |  | 2 | 45 | 6.25
141 | PTX-PVL-co-PAVL | 0 | 32000 | 0.15 | 216.5 | 10.36 | 2.5 | 0.3368445 | 2.888889 | 0.5 | 853.918 | 221.29 | 15 | 3.7357 | 0.2916667 | 0.03350737 | 0.05270187 | 0.06142216 | 0.03421632 | PTX |  | 2 | 45 | 6.25
141 | PTX-PVL-co-PAVL | 0 | 32000 | 0.15 | 216.5 | 10.36 | 2.5 | 0.3368445 | 2.888889 | 0.5 | 853.918 | 221.29 | 15 | 3.7357 | 1 | 0.03350737 | 0.05270187 | 0.06142216 | 0.0616075 | PTX |  | 2 | 45 | 6.25
141 | PTX-PVL-co-PAVL | 0 | 32000 | 0.15 | 216.5 | 10.36 | 2.5 | 0.3368445 | 2.888889 | 0.5 | 853.918 | 221.29 | 15 | 3.7357 | 2 | 0.03350737 | 0.05270187 | 0.06142216 | 0.09222835 | PTX |  | 2 | 45 | 6.25
141 | PTX-PVL-co-PAVL | 0 | 32000 | 0.15 | 216.5 | 10.36 | 2.5 | 0.3368445 | 2.888889 | 0.5 | 853.918 | 221.29 | 15 | 3.7357 | 3 | 0.03350737 | 0.05270187 | 0.06142216 | 0.1208094 | PTX |  | 2 | 45 | 6.25
141 | PTX-PVL-co-PAVL | 0 | 32000 | 0.15 | 216.5 | 10.36 | 2.5 | 0.3368445 | 2.888889 | 0.5 | 853.918 | 221.29 | 15 | 3.7357 | 4 | 0.03350737 | 0.05270187 | 0.06142216 | 0.1377888 | PTX |  | 2 | 45 | 6.25
141 | PTX-PVL-co-PAVL | 0 | 32000 | 0.15 | 216.5 | 10.36 | 2.5 | 0.3368445 | 2.888889 | 0.5 | 853.918 | 221.29 | 15 | 3.7357 | 5 | 0.03350737 | 0.05270187 | 0.06142216 | 0.1565108 | PTX |  | 2 | 45 | 6.25
141 | PTX-PVL-co-PAVL | 0 | 32000 | 0.15 | 216.5 | 10.36 | 2.5 | 0.3368445 | 2.888889 | 0.5 | 853.918 | 221.29 | 15 | 3.7357 | 6 | 0.03350737 | 0.05270187 | 0.06142216 | 0.1682666 | PTX |  | 2 | 45 | 6.25
141 | PTX-PVL-co-PAVL | 0 | 32000 | 0.15 | 216.5 | 10.36 | 2.5 | 0.3368445 | 2.888889 | 0.5 | 853.918 | 221.29 | 15 | 3.7357 | 7 | 0.03350737 | 0.05270187 | 0.06142216 | 0.1977269 | PTX |  | 2 | 45 | 6.25
141 | PTX-PVL-co-PAVL | 0 | 32000 | 0.15 | 216.5 | 10.36 | 2.5 | 0.3368445 | 2.888889 | 0.5 | 853.918 | 221.29 | 15 | 3.7357 | 11 | 0.03350737 | 0.05270187 | 0.06142216 | 0.2713239 | PTX |  | 2 | 45 | 6.25
141 | PTX-PVL-co-PAVL | 0 | 32000 | 0.15 | 216.5 | 10.36 | 2.5 | 0.3368445 | 2.888889 | 0.5 | 853.918 | 221.29 | 15 | 3.7357 | 14 | 0.03350737 | 0.05270187 | 0.06142216 | 0.3128459 | PTX |  | 2 | 45 | 6.25
141 | PTX-PVL-co-PAVL | 0 | 32000 | 0.15 | 216.5 | 10.36 | 2.5 | 0.3368445 | 2.888889 | 0.5 | 853.918 | 221.29 | 15 | 3.7357 | 18 | 0.03350737 | 0.05270187 | 0.06142216 | 0.3570382 | PTX |  | 2 | 45 | 6.25
141 | PTX-PVL-co-PAVL | 0 | 32000 | 0.15 | 216.5 | 10.36 | 2.5 | 0.3368445 | 2.888889 | 0.5 | 853.918 | 221.29 | 15 | 3.7357 | 21 | 0.03350737 | 0.05270187 | 0.06142216 | 0.3788356 | PTX |  | 2 | 45 | 6.25
141 | PTX-PVL-co-PAVL | 0 | 32000 | 0.15 | 216.5 | 10.36 | 2.5 | 0.3368445 | 2.888889 | 0.5 | 853.918 | 221.29 | 15 | 3.7357 | 25 | 0.03350737 | 0.05270187 | 0.06142216 | 0.4126525 | PTX |  | 2 | 45 | 6.25
141 | PTX-PVL-co-PAVL | 0 | 32000 | 0.15 | 216.5 | 10.36 | 2.5 | 0.3368445 | 2.888889 | 0.5 | 853.918 | 221.29 | 15 | 3.7357 | 28 | 0.03350737 | 0.05270187 | 0.06142216 | 0.4305678 | PTX |  | 2 | 45 | 6.25
141 | PTX-PVL-co-PAVL | 0 | 32000 | 0.15 | 216.5 | 10.36 | 2.5 | 0.3368445 | 2.888889 | 0.5 | 853.918 | 221.29 | 15 | 3.7357 | 32 | 0.03350737 | 0.05270187 | 0.06142216 | 0.4589529 | PTX |  | 2 | 45 | 6.25
141 | PTX-PVL-co-PAVL | 0 | 32000 | 0.15 | 216.5 | 10.36 | 2.5 | 0.3368445 | 2.888889 | 0.5 | 853.918 | 221.29 | 15 | 3.7357 | 35 | 0.03350737 | 0.05270187 | 0.06142216 | 0.4768844 | PTX |  | 2 | 45 | 6.25
141 | PTX-PVL-co-PAVL | 0 | 32000 | 0.15 | 216.5 | 10.36 | 2.5 | 0.3368445 | 2.888889 | 0.5 | 853.918 | 221.29 | 15 | 3.7357 | 39 | 0.03350737 | 0.05270187 | 0.06142216 | 0.4974035 | PTX |  | 2 | 45 | 6.25
141 | PTX-PVL-co-PAVL | 0 | 32000 | 0.15 | 216.5 | 10.36 | 2.5 | 0.3368445 | 2.888889 | 0.5 | 853.918 | 221.29 | 15 | 3.7357 | 42 | 0.03350737 | 0.05270187 | 0.06142216 | 0.5111111 | PTX |  | 2 | 45 | 6.25
141 | PTX-PVL-co-PAVL | 0 | 32000 | 0.15 | 216.5 | 10.36 | 2.5 | 0.3368445 | 2.888889 | 0.5 | 853.918 | 221.29 | 15 | 3.7357 | 46 | 0.03350737 | 0.05270187 | 0.06142216 | 0.5286466 | PTX |  | 2 | 45 | 6.25
141 | PTX-PVL-co-PAVL | 0 | 32000 | 0.15 | 216.5 | 10.36 | 2.5 | 0.3368445 | 2.888889 | 0.5 | 853.918 | 221.29 | 15 | 3.7357 | 49 | 0.03350737 | 0.05270187 | 0.06142216 | 0.5382768 | PTX |  | 2 | 45 | 6.25
141 | PTX-PVL-co-PAVL | 0 | 32000 | 0.15 | 216.5 | 10.36 | 2.5 | 0.3368445 | 2.888889 | 0.5 | 853.918 | 221.29 | 15 | 3.7357 | 53 | 0.03350737 | 0.05270187 | 0.06142216 | 0.5588859 | PTX |  | 2 | 45 | 6.25
141 | PTX-PVL-co-PAVL | 0 | 32000 | 0.15 | 216.5 | 10.36 | 2.5 | 0.3368445 | 2.888889 | 0.5 | 853.918 | 221.29 | 15 | 3.7357 | 56 | 0.03350737 | 0.05270187 | 0.06142216 | 0.57042 | PTX |  | 2 | 45 | 6.25
141 | PTX-PVL-co-PAVL | 0 | 32000 | 0.15 | 216.5 | 10.36 | 2.5 | 0.3368445 | 2.888889 | 0.5 | 853.918 | 221.29 | 15 | 3.7357 | 60 | 0.03350737 | 0.05270187 | 0.06142216 | 0.5864084 | PTX |  | 2 | 45 | 6.25
141 | PTX-PVL-co-PAVL | 0 | 32000 | 0.15 | 216.5 | 10.36 | 2.5 | 0.3368445 | 2.888889 | 0.5 | 853.918 | 221.29 | 15 | 3.7357 | 63 | 0.03350737 | 0.05270187 | 0.06142216 | 0.5949034 | PTX |  | 2 | 45 | 6.25
141 | PTX-PVL-co-PAVL | 0 | 32000 | 0.15 | 216.5 | 10.36 | 2.5 | 0.3368445 | 2.888889 | 0.5 | 853.918 | 221.29 | 15 | 3.7357 | 67 | 0.03350737 | 0.05270187 | 0.06142216 | 0.611308 | PTX |  | 2 | 45 | 6.25
141 | PTX-PVL-co-PAVL | 0 | 32000 | 0.15 | 216.5 | 10.36 | 2.5 | 0.3368445 | 2.888889 | 0.5 | 853.918 | 221.29 | 15 | 3.7357 | 70 | 0.03350737 | 0.05270187 | 0.06142216 | 0.6212019 | PTX |  | 2 | 45 | 6.25
141 | PTX-PVL-co-PAVL | 0 | 32000 | 0.15 | 216.5 | 10.36 | 2.5 | 0.3368445 | 2.888889 | 0.5 | 853.918 | 221.29 | 15 | 3.7357 | 74 | 0.03350737 | 0.05270187 | 0.06142216 | 0.6322237 | PTX |  | 2 | 45 | 6.25
141 | PTX-PVL-co-PAVL | 0 | 32000 | 0.15 | 216.5 | 10.36 | 2.5 | 0.3368445 | 2.888889 | 0.5 | 853.918 | 221.29 | 15 | 3.7357 | 77 | 0.03350737 | 0.05270187 | 0.06142216 | 0.6399047 | PTX |  | 2 | 45 | 6.25
141 | PTX-PVL-co-PAVL | 0 | 32000 | 0.15 | 216.5 | 10.36 | 2.5 | 0.3368445 | 2.888889 | 0.5 | 853.918 | 221.29 | 15 | 3.7357 | 81 | 0.03350737 | 0.05270187 | 0.06142216 | 0.6534945 | PTX |  | 2 | 45 | 6.25
141 | PTX-PVL-co-PAVL | 0 | 32000 | 0.15 | 216.5 | 10.36 | 2.5 | 0.3368445 | 2.888889 | 0.5 | 853.918 | 221.29 | 15 | 3.7357 | 84 | 0.03350737 | 0.05270187 | 0.06142216 | 0.6622824 | PTX |  | 2 | 45 | 6.25
141 | PTX-PVL-co-PAVL | 0 | 32000 | 0.15 | 216.5 | 10.36 | 2.5 | 0.3368445 | 2.888889 | 0.5 | 853.918 | 221.29 | 15 | 3.7357 | 88 | 0.03350737 | 0.05270187 | 0.06142216 | 0.6729959 | PTX |  | 2 | 45 | 6.25
141 | PTX-PVL-co-PAVL | 0 | 32000 | 0.15 | 216.5 | 10.36 | 2.5 | 0.3368445 | 2.888889 | 0.5 | 853.918 | 221.29 | 15 | 3.7357 | 91 | 0.03350737 | 0.05270187 | 0.06142216 | 0.6806349 | PTX |  | 2 | 45 | 6.25
141 | PTX-PVL-co-PAVL | 0 | 32000 | 0.15 | 216.5 | 10.36 | 2.5 | 0.3368445 | 2.888889 | 0.5 | 853.918 | 221.29 | 15 | 3.7357 | 95 | 0.03350737 | 0.05270187 | 0.06142216 | 0.6913537 | PTX |  | 2 | 45 | 6.25
141 | PTX-PVL-co-PAVL | 0 | 32000 | 0.15 | 216.5 | 10.36 | 2.5 | 0.3368445 | 2.888889 | 0.5 | 853.918 | 221.29 | 15 | 3.7357 | 98 | 0.03350737 | 0.05270187 | 0.06142216 | 0.6991752 | PTX |  | 2 | 45 | 6.25
141 | PTX-PVL-co-PAVL | 0 | 32000 | 0.15 | 216.5 | 10.36 | 2.5 | 0.3368445 | 2.888889 | 0.5 | 853.918 | 221.29 | 15 | 3.7357 | 102 | 0.03350737 | 0.05270187 | 0.06142216 | 0.7067769 | PTX |  | 2 | 45 | 6.25
141 | PTX-PVL-co-PAVL | 0 | 32000 | 0.15 | 216.5 | 10.36 | 2.5 | 0.3368445 | 2.888889 | 0.5 | 853.918 | 221.29 | 15 | 3.7357 | 105 | 0.03350737 | 0.05270187 | 0.06142216 | 0.7134931 | PTX |  | 2 | 45 | 6.25
141 | PTX-PVL-co-PAVL | 0 | 32000 | 0.15 | 216.5 | 10.36 | 2.5 | 0.3368445 | 2.888889 | 0.5 | 853.918 | 221.29 | 15 | 3.7357 | 110 | 0.03350737 | 0.05270187 | 0.06142216 | 0.7261721 | PTX |  | 2 | 45 | 6.25
141 | PTX-PVL-co-PAVL | 0 | 32000 | 0.15 | 216.5 | 10.36 | 2.5 | 0.3368445 | 2.888889 | 0.5 | 853.918 | 221.29 | 15 | 3.7357 | 112 | 0.03350737 | 0.05270187 | 0.06142216 | 0.7302241 | PTX |  | 2 | 45 | 6.25
141 | PTX-PVL-co-PAVL | 0 | 32000 | 0.15 | 216.5 | 10.36 | 2.5 | 0.3368445 | 2.888889 | 0.5 | 853.918 | 221.29 | 15 | 3.7357 | 116 | 0.03350737 | 0.05270187 | 0.06142216 | 0.7380536 | PTX |  | 2 | 45 | 6.25
141 | PTX-PVL-co-PAVL | 0 | 32000 | 0.15 | 216.5 | 10.36 | 2.5 | 0.3368445 | 2.888889 | 0.5 | 853.918 | 221.29 | 15 | 3.7357 | 119 | 0.03350737 | 0.05270187 | 0.06142216 | 0.7429866 | PTX |  | 2 | 45 | 6.25
141 | PTX-PVL-co-PAVL | 0 | 32000 | 0.15 | 216.5 | 10.36 | 2.5 | 0.3368445 | 2.888889 | 0.5 | 853.918 | 221.29 | 15 | 3.7357 | 123 | 0.03350737 | 0.05270187 | 0.06142216 | 0.7518217 | PTX |  | 2 | 45 | 6.25
141 | PTX-PVL-co-PAVL | 0 | 32000 | 0.15 | 216.5 | 10.36 | 2.5 | 0.3368445 | 2.888889 | 0.5 | 853.918 | 221.29 | 15 | 3.7357 | 126 | 0.03350737 | 0.05270187 | 0.06142216 | 0.7656453 | PTX |  | 2 | 45 | 6.25
141 | PTX-PVL-co-PAVL | 0 | 32000 | 0.15 | 216.5 | 10.36 | 2.5 | 0.3368445 | 2.888889 | 0.5 | 853.918 | 221.29 | 15 | 3.7357 | 130 | 0.03350737 | 0.05270187 | 0.06142216 | 0.771636 | PTX |  | 2 | 45 | 6.25
141 | PTX-PVL-co-PAVL | 0 | 32000 | 0.15 | 216.5 | 10.36 | 2.5 | 0.3368445 | 2.888889 | 0.5 | 853.918 | 221.29 | 15 | 3.7357 | 133 | 0.03350737 | 0.05270187 | 0.06142216 | 0.7761431 | PTX |  | 2 | 45 | 6.25
141 | PTX-PVL-co-PAVL | 0 | 32000 | 0.15 | 216.5 | 10.36 | 2.5 | 0.3368445 | 2.888889 | 0.5 | 853.918 | 221.29 | 15 | 3.7357 | 138 | 0.03350737 | 0.05270187 | 0.06142216 | 0.7854382 | PTX |  | 2 | 45 | 6.25
141 | PTX-PVL-co-PAVL | 0 | 32000 | 0.15 | 216.5 | 10.36 | 2.5 | 0.3368445 | 2.888889 | 0.5 | 853.918 | 221.29 | 15 | 3.7357 | 140 | 0.03350737 | 0.05270187 | 0.06142216 | 0.7882069 | PTX |  | 2 | 45 | 6.25
141 | PTX-PVL-co-PAVL | 0 | 32000 | 0.15 | 216.5 | 10.36 | 2.5 | 0.3368445 | 2.888889 | 0.5 | 853.918 | 221.29 | 15 | 3.7357 | 144 | 0.03350737 | 0.05270187 | 0.06142216 | 0.7934039 | PTX |  | 2 | 45 | 6.25
141 | PTX-PVL-co-PAVL | 0 | 32000 | 0.15 | 216.5 | 10.36 | 2.5 | 0.3368445 | 2.888889 | 0.5 | 853.918 | 221.29 | 15 | 3.7357 | 147 | 0.03350737 | 0.05270187 | 0.06142216 | 0.7967924 | PTX |  | 2 | 45 | 6.25
141 | PTX-PVL-co-PAVL | 0 | 32000 | 0.15 | 216.5 | 10.36 | 2.5 | 0.3368445 | 2.888889 | 0.5 | 853.918 | 221.29 | 15 | 3.7357 | 151 | 0.03350737 | 0.05270187 | 0.06142216 | 0.8028476 | PTX |  | 2 | 45 | 6.25
141 | PTX-PVL-co-PAVL | 0 | 32000 | 0.15 | 216.5 | 10.36 | 2.5 | 0.3368445 | 2.888889 | 0.5 | 853.918 | 221.29 | 15 | 3.7357 | 154 | 0.03350737 | 0.05270187 | 0.06142216 | 0.807026 | PTX |  | 2 | 45 | 6.25
141 | PTX-PVL-co-PAVL | 0 | 32000 | 0.15 | 216.5 | 10.36 | 2.5 | 0.3368445 | 2.888889 | 0.5 | 853.918 | 221.29 | 15 | 3.7357 | 158 | 0.03350737 | 0.05270187 | 0.06142216 | 0.8132369 | PTX |  | 2 | 45 | 6.25
141 | PTX-PVL-co-PAVL | 0 | 32000 | 0.15 | 216.5 | 10.36 | 2.5 | 0.3368445 | 2.888889 | 0.5 | 853.918 | 221.29 | 15 | 3.7357 | 161 | 0.03350737 | 0.05270187 | 0.06142216 | 0.8174126 | PTX |  | 2 | 45 | 6.25
141 | PTX-PVL-co-PAVL | 0 | 32000 | 0.15 | 216.5 | 10.36 | 2.5 | 0.3368445 | 2.888889 | 0.5 | 853.918 | 221.29 | 15 | 3.7357 | 165 | 0.03350737 | 0.05270187 | 0.06142216 | 0.8228038 | PTX |  | 2 | 45 | 6.25
141 | PTX-PVL-co-PAVL | 0 | 32000 | 0.15 | 216.5 | 10.36 | 2.5 | 0.3368445 | 2.888889 | 0.5 | 853.918 | 221.29 | 15 | 3.7357 | 168 | 0.03350737 | 0.05270187 | 0.06142216 | 0.8253522 | PTX |  | 2 | 45 | 6.25
141 | PTX-PVL-co-PAVL | 0 | 32000 | 0.15 | 216.5 | 10.36 | 2.5 | 0.3368445 | 2.888889 | 0.5 | 853.918 | 221.29 | 15 | 3.7357 | 172 | 0.03350737 | 0.05270187 | 0.06142216 | 0.8290358 | PTX |  | 2 | 45 | 6.25
141 | PTX-PVL-co-PAVL | 0 | 32000 | 0.15 | 216.5 | 10.36 | 2.5 | 0.3368445 | 2.888889 | 0.5 | 853.918 | 221.29 | 15 | 3.7357 | 175 | 0.03350737 | 0.05270187 | 0.06142216 | 0.8313376 | PTX |  | 2 | 45 | 6.25
141 | PTX-PVL-co-PAVL | 0 | 32000 | 0.15 | 216.5 | 10.36 | 2.5 | 0.3368445 | 2.888889 | 0.5 | 853.918 | 221.29 | 15 | 3.7357 | 179 | 0.03350737 | 0.05270187 | 0.06142216 | 0.8333708 | PTX |  | 2 | 45 | 6.25
141 | PTX-PVL-co-PAVL | 0 | 32000 | 0.15 | 216.5 | 10.36 | 2.5 | 0.3368445 | 2.888889 | 0.5 | 853.918 | 221.29 | 15 | 3.7357 | 182 | 0.03350737 | 0.05270187 | 0.06142216 | 0.8341067 | PTX |  | 2 | 45 | 6.25
141 | PTX-PVL-co-PAVL | 0 | 32000 | 0.15 | 216.5 | 10.36 | 2.5 | 0.3368445 | 2.888889 | 0.5 | 853.918 | 221.29 | 15 | 3.7357 | 190 | 0.03350737 | 0.05270187 | 0.06142216 | 0.8346179 | PTX |  | 2 | 45 | 6.25
142 | PTX-PVL-co-PAVL | 0 | 32000 | 0.15 | 216.5 | 10.36 | 2.5 | 0.348532 | 2.888889 | 0.5 | 853.918 | 221.29 | 15 | 3.7357 | 0 | 0.01640064 | 0.0312283 | 0.05502204 | 0 | PTX |  | 2 | 45 | 6.25
142 | PTX-PVL-co-PAVL | 0 | 32000 | 0.15 | 216.5 | 10.36 | 2.5 | 0.348532 | 2.888889 | 0.5 | 853.918 | 221.29 | 15 | 3.7357 | 0.04166667 | 0.01640064 | 0.0312283 | 0.05502204 | 0.002259315 | PTX |  | 2 | 45 | 6.25
142 | PTX-PVL-co-PAVL | 0 | 32000 | 0.15 | 216.5 | 10.36 | 2.5 | 0.348532 | 2.888889 | 0.5 | 853.918 | 221.29 | 15 | 3.7357 | 0.125 | 0.01640064 | 0.0312283 | 0.05502204 | 0.007972793 | PTX |  | 2 | 45 | 6.25
142 | PTX-PVL-co-PAVL | 0 | 32000 | 0.15 | 216.5 | 10.36 | 2.5 | 0.348532 | 2.888889 | 0.5 | 853.918 | 221.29 | 15 | 3.7357 | 0.2916667 | 0.01640064 | 0.0312283 | 0.05502204 | 0.01921306 | PTX |  | 2 | 45 | 6.25
142 | PTX-PVL-co-PAVL | 0 | 32000 | 0.15 | 216.5 | 10.36 | 2.5 | 0.348532 | 2.888889 | 0.5 | 853.918 | 221.29 | 15 | 3.7357 | 1 | 0.01640064 | 0.0312283 | 0.05502204 | 0.05500946 | PTX |  | 2 | 45 | 6.25
142 | PTX-PVL-co-PAVL | 0 | 32000 | 0.15 | 216.5 | 10.36 | 2.5 | 0.348532 | 2.888889 | 0.5 | 853.918 | 221.29 | 15 | 3.7357 | 2 | 0.01640064 | 0.0312283 | 0.05502204 | 0.1011059 | PTX |  | 2 | 45 | 6.25
142 | PTX-PVL-co-PAVL | 0 | 32000 | 0.15 | 216.5 | 10.36 | 2.5 | 0.348532 | 2.888889 | 0.5 | 853.918 | 221.29 | 15 | 3.7357 | 3 | 0.01640064 | 0.0312283 | 0.05502204 | 0.1316504 | PTX |  | 2 | 45 | 6.25
142 | PTX-PVL-co-PAVL | 0 | 32000 | 0.15 | 216.5 | 10.36 | 2.5 | 0.348532 | 2.888889 | 0.5 | 853.918 | 221.29 | 15 | 3.7357 | 4 | 0.01640064 | 0.0312283 | 0.05502204 | 0.153162 | PTX |  | 2 | 45 | 6.25
142 | PTX-PVL-co-PAVL | 0 | 32000 | 0.15 | 216.5 | 10.36 | 2.5 | 0.348532 | 2.888889 | 0.5 | 853.918 | 221.29 | 15 | 3.7357 | 5 | 0.01640064 | 0.0312283 | 0.05502204 | 0.174879 | PTX |  | 2 | 45 | 6.25
142 | PTX-PVL-co-PAVL | 0 | 32000 | 0.15 | 216.5 | 10.36 | 2.5 | 0.348532 | 2.888889 | 0.5 | 853.918 | 221.29 | 15 | 3.7357 | 6 | 0.01640064 | 0.0312283 | 0.05502204 | 0.1918444 | PTX |  | 2 | 45 | 6.25
142 | PTX-PVL-co-PAVL | 0 | 32000 | 0.15 | 216.5 | 10.36 | 2.5 | 0.348532 | 2.888889 | 0.5 | 853.918 | 221.29 | 15 | 3.7357 | 7 | 0.01640064 | 0.0312283 | 0.05502204 | 0.213839 | PTX |  | 2 | 45 | 6.25
142 | PTX-PVL-co-PAVL | 0 | 32000 | 0.15 | 216.5 | 10.36 | 2.5 | 0.348532 | 2.888889 | 0.5 | 853.918 | 221.29 | 15 | 3.7357 | 11 | 0.01640064 | 0.0312283 | 0.05502204 | 0.2550744 | PTX |  | 2 | 45 | 6.25
142 | PTX-PVL-co-PAVL | 0 | 32000 | 0.15 | 216.5 | 10.36 | 2.5 | 0.348532 | 2.888889 | 0.5 | 853.918 | 221.29 | 15 | 3.7357 | 14 | 0.01640064 | 0.0312283 | 0.05502204 | 0.3006664 | PTX |  | 2 | 45 | 6.25
142 | PTX-PVL-co-PAVL | 0 | 32000 | 0.15 | 216.5 | 10.36 | 2.5 | 0.348532 | 2.888889 | 0.5 | 853.918 | 221.29 | 15 | 3.7357 | 18 | 0.01640064 | 0.0312283 | 0.05502204 | 0.3470787 | PTX |  | 2 | 45 | 6.25
142 | PTX-PVL-co-PAVL | 0 | 32000 | 0.15 | 216.5 | 10.36 | 2.5 | 0.348532 | 2.888889 | 0.5 | 853.918 | 221.29 | 15 | 3.7357 | 21 | 0.01640064 | 0.0312283 | 0.05502204 | 0.3711539 | PTX |  | 2 | 45 | 6.25
142 | PTX-PVL-co-PAVL | 0 | 32000 | 0.15 | 216.5 | 10.36 | 2.5 | 0.348532 | 2.888889 | 0.5 | 853.918 | 221.29 | 15 | 3.7357 | 25 | 0.01640064 | 0.0312283 | 0.05502204 | 0.4045603 | PTX |  | 2 | 45 | 6.25
142 | PTX-PVL-co-PAVL | 0 | 32000 | 0.15 | 216.5 | 10.36 | 2.5 | 0.348532 | 2.888889 | 0.5 | 853.918 | 221.29 | 15 | 3.7357 | 28 | 0.01640064 | 0.0312283 | 0.05502204 | 0.4240132 | PTX |  | 2 | 45 | 6.25
142 | PTX-PVL-co-PAVL | 0 | 32000 | 0.15 | 216.5 | 10.36 | 2.5 | 0.348532 | 2.888889 | 0.5 | 853.918 | 221.29 | 15 | 3.7357 | 32 | 0.01640064 | 0.0312283 | 0.05502204 | 0.4537636 | PTX |  | 2 | 45 | 6.25
142 | PTX-PVL-co-PAVL | 0 | 32000 | 0.15 | 216.5 | 10.36 | 2.5 | 0.348532 | 2.888889 | 0.5 | 853.918 | 221.29 | 15 | 3.7357 | 35 | 0.01640064 | 0.0312283 | 0.05502204 | 0.4723947 | PTX |  | 2 | 45 | 6.25
142 | PTX-PVL-co-PAVL | 0 | 32000 | 0.15 | 216.5 | 10.36 | 2.5 | 0.348532 | 2.888889 | 0.5 | 853.918 | 221.29 | 15 | 3.7357 | 39 | 0.01640064 | 0.0312283 | 0.05502204 | 0.4972673 | PTX |  | 2 | 45 | 6.25
142 | PTX-PVL-co-PAVL | 0 | 32000 | 0.15 | 216.5 | 10.36 | 2.5 | 0.348532 | 2.888889 | 0.5 | 853.918 | 221.29 | 15 | 3.7357 | 42 | 0.01640064 | 0.0312283 | 0.05502204 | 0.5112849 | PTX |  | 2 | 45 | 6.25
142 | PTX-PVL-co-PAVL | 0 | 32000 | 0.15 | 216.5 | 10.36 | 2.5 | 0.348532 | 2.888889 | 0.5 | 853.918 | 221.29 | 15 | 3.7357 | 46 | 0.01640064 | 0.0312283 | 0.05502204 | 0.5303336 | PTX |  | 2 | 45 | 6.25
142 | PTX-PVL-co-PAVL | 0 | 32000 | 0.15 | 216.5 | 10.36 | 2.5 | 0.348532 | 2.888889 | 0.5 | 853.918 | 221.29 | 15 | 3.7357 | 49 | 0.01640064 | 0.0312283 | 0.05502204 | 0.5408634 | PTX |  | 2 | 45 | 6.25
142 | PTX-PVL-co-PAVL | 0 | 32000 | 0.15 | 216.5 | 10.36 | 2.5 | 0.348532 | 2.888889 | 0.5 | 853.918 | 221.29 | 15 | 3.7357 | 53 | 0.01640064 | 0.0312283 | 0.05502204 | 0.5599387 | PTX |  | 2 | 45 | 6.25
142 | PTX-PVL-co-PAVL | 0 | 32000 | 0.15 | 216.5 | 10.36 | 2.5 | 0.348532 | 2.888889 | 0.5 | 853.918 | 221.29 | 15 | 3.7357 | 56 | 0.01640064 | 0.0312283 | 0.05502204 | 0.5728769 | PTX |  | 2 | 45 | 6.25
142 | PTX-PVL-co-PAVL | 0 | 32000 | 0.15 | 216.5 | 10.36 | 2.5 | 0.348532 | 2.888889 | 0.5 | 853.918 | 221.29 | 15 | 3.7357 | 60 | 0.01640064 | 0.0312283 | 0.05502204 | 0.5906095 | PTX |  | 2 | 45 | 6.25
142 | PTX-PVL-co-PAVL | 0 | 32000 | 0.15 | 216.5 | 10.36 | 2.5 | 0.348532 | 2.888889 | 0.5 | 853.918 | 221.29 | 15 | 3.7357 | 63 | 0.01640064 | 0.0312283 | 0.05502204 | 0.6001456 | PTX |  | 2 | 45 | 6.25
142 | PTX-PVL-co-PAVL | 0 | 32000 | 0.15 | 216.5 | 10.36 | 2.5 | 0.348532 | 2.888889 | 0.5 | 853.918 | 221.29 | 15 | 3.7357 | 67 | 0.01640064 | 0.0312283 | 0.05502204 | 0.6106568 | PTX |  | 2 | 45 | 6.25
142 | PTX-PVL-co-PAVL | 0 | 32000 | 0.15 | 216.5 | 10.36 | 2.5 | 0.348532 | 2.888889 | 0.5 | 853.918 | 221.29 | 15 | 3.7357 | 70 | 0.01640064 | 0.0312283 | 0.05502204 | 0.6237101 | PTX |  | 2 | 45 | 6.25
142 | PTX-PVL-co-PAVL | 0 | 32000 | 0.15 | 216.5 | 10.36 | 2.5 | 0.348532 | 2.888889 | 0.5 | 853.918 | 221.29 | 15 | 3.7357 | 74 | 0.01640064 | 0.0312283 | 0.05502204 | 0.6361835 | PTX |  | 2 | 45 | 6.25
142 | PTX-PVL-co-PAVL | 0 | 32000 | 0.15 | 216.5 | 10.36 | 2.5 | 0.348532 | 2.888889 | 0.5 | 853.918 | 221.29 | 15 | 3.7357 | 77 | 0.01640064 | 0.0312283 | 0.05502204 | 0.6449154 | PTX |  | 2 | 45 | 6.25
142 | PTX-PVL-co-PAVL | 0 | 32000 | 0.15 | 216.5 | 10.36 | 2.5 | 0.348532 | 2.888889 | 0.5 | 853.918 | 221.29 | 15 | 3.7357 | 81 | 0.01640064 | 0.0312283 | 0.05502204 | 0.6602992 | PTX |  | 2 | 45 | 6.25
142 | PTX-PVL-co-PAVL | 0 | 32000 | 0.15 | 216.5 | 10.36 | 2.5 | 0.348532 | 2.888889 | 0.5 | 853.918 | 221.29 | 15 | 3.7357 | 84 | 0.01640064 | 0.0312283 | 0.05502204 | 0.6701736 | PTX |  | 2 | 45 | 6.25
142 | PTX-PVL-co-PAVL | 0 | 32000 | 0.15 | 216.5 | 10.36 | 2.5 | 0.348532 | 2.888889 | 0.5 | 853.918 | 221.29 | 15 | 3.7357 | 88 | 0.01640064 | 0.0312283 | 0.05502204 | 0.6826138 | PTX |  | 2 | 45 | 6.25
142 | PTX-PVL-co-PAVL | 0 | 32000 | 0.15 | 216.5 | 10.36 | 2.5 | 0.348532 | 2.888889 | 0.5 | 853.918 | 221.29 | 15 | 3.7357 | 91 | 0.01640064 | 0.0312283 | 0.05502204 | 0.6915018 | PTX |  | 2 | 45 | 6.25
142 | PTX-PVL-co-PAVL | 0 | 32000 | 0.15 | 216.5 | 10.36 | 2.5 | 0.348532 | 2.888889 | 0.5 | 853.918 | 221.29 | 15 | 3.7357 | 95 | 0.01640064 | 0.0312283 | 0.05502204 | 0.7030174 | PTX |  | 2 | 45 | 6.25
142 | PTX-PVL-co-PAVL | 0 | 32000 | 0.15 | 216.5 | 10.36 | 2.5 | 0.348532 | 2.888889 | 0.5 | 853.918 | 221.29 | 15 | 3.7357 | 98 | 0.01640064 | 0.0312283 | 0.05502204 | 0.7115457 | PTX |  | 2 | 45 | 6.25
142 | PTX-PVL-co-PAVL | 0 | 32000 | 0.15 | 216.5 | 10.36 | 2.5 | 0.348532 | 2.888889 | 0.5 | 853.918 | 221.29 | 15 | 3.7357 | 102 | 0.01640064 | 0.0312283 | 0.05502204 | 0.7218074 | PTX |  | 2 | 45 | 6.25
142 | PTX-PVL-co-PAVL | 0 | 32000 | 0.15 | 216.5 | 10.36 | 2.5 | 0.348532 | 2.888889 | 0.5 | 853.918 | 221.29 | 15 | 3.7357 | 105 | 0.01640064 | 0.0312283 | 0.05502204 | 0.7289393 | PTX |  | 2 | 45 | 6.25
142 | PTX-PVL-co-PAVL | 0 | 32000 | 0.15 | 216.5 | 10.36 | 2.5 | 0.348532 | 2.888889 | 0.5 | 853.918 | 221.29 | 15 | 3.7357 | 110 | 0.01640064 | 0.0312283 | 0.05502204 | 0.742881 | PTX |  | 2 | 45 | 6.25
142 | PTX-PVL-co-PAVL | 0 | 32000 | 0.15 | 216.5 | 10.36 | 2.5 | 0.348532 | 2.888889 | 0.5 | 853.918 | 221.29 | 15 | 3.7357 | 112 | 0.01640064 | 0.0312283 | 0.05502204 | 0.7474703 | PTX |  | 2 | 45 | 6.25
142 | PTX-PVL-co-PAVL | 0 | 32000 | 0.15 | 216.5 | 10.36 | 2.5 | 0.348532 | 2.888889 | 0.5 | 853.918 | 221.29 | 15 | 3.7357 | 116 | 0.01640064 | 0.0312283 | 0.05502204 | 0.7563992 | PTX |  | 2 | 45 | 6.25
142 | PTX-PVL-co-PAVL | 0 | 32000 | 0.15 | 216.5 | 10.36 | 2.5 | 0.348532 | 2.888889 | 0.5 | 853.918 | 221.29 | 15 | 3.7357 | 119 | 0.01640064 | 0.0312283 | 0.05502204 | 0.7624922 | PTX |  | 2 | 45 | 6.25
142 | PTX-PVL-co-PAVL | 0 | 32000 | 0.15 | 216.5 | 10.36 | 2.5 | 0.348532 | 2.888889 | 0.5 | 853.918 | 221.29 | 15 | 3.7357 | 123 | 0.01640064 | 0.0312283 | 0.05502204 | 0.7700568 | PTX |  | 2 | 45 | 6.25
142 | PTX-PVL-co-PAVL | 0 | 32000 | 0.15 | 216.5 | 10.36 | 2.5 | 0.348532 | 2.888889 | 0.5 | 853.918 | 221.29 | 15 | 3.7357 | 126 | 0.01640064 | 0.0312283 | 0.05502204 | 0.7846557 | PTX |  | 2 | 45 | 6.25
142 | PTX-PVL-co-PAVL | 0 | 32000 | 0.15 | 216.5 | 10.36 | 2.5 | 0.348532 | 2.888889 | 0.5 | 853.918 | 221.29 | 15 | 3.7357 | 130 | 0.01640064 | 0.0312283 | 0.05502204 | 0.7918695 | PTX |  | 2 | 45 | 6.25
142 | PTX-PVL-co-PAVL | 0 | 32000 | 0.15 | 216.5 | 10.36 | 2.5 | 0.348532 | 2.888889 | 0.5 | 853.918 | 221.29 | 15 | 3.7357 | 133 | 0.01640064 | 0.0312283 | 0.05502204 | 0.7897237 | PTX |  | 2 | 45 | 6.25
142 | PTX-PVL-co-PAVL | 0 | 32000 | 0.15 | 216.5 | 10.36 | 2.5 | 0.348532 | 2.888889 | 0.5 | 853.918 | 221.29 | 15 | 3.7357 | 138 | 0.01640064 | 0.0312283 | 0.05502204 | 0.8000381 | PTX |  | 2 | 45 | 6.25
142 | PTX-PVL-co-PAVL | 0 | 32000 | 0.15 | 216.5 | 10.36 | 2.5 | 0.348532 | 2.888889 | 0.5 | 853.918 | 221.29 | 15 | 3.7357 | 140 | 0.01640064 | 0.0312283 | 0.05502204 | 0.802873 | PTX |  | 2 | 45 | 6.25
142 | PTX-PVL-co-PAVL | 0 | 32000 | 0.15 | 216.5 | 10.36 | 2.5 | 0.348532 | 2.888889 | 0.5 | 853.918 | 221.29 | 15 | 3.7357 | 144 | 0.01640064 | 0.0312283 | 0.05502204 | 0.8076016 | PTX |  | 2 | 45 | 6.25
142 | PTX-PVL-co-PAVL | 0 | 32000 | 0.15 | 216.5 | 10.36 | 2.5 | 0.348532 | 2.888889 | 0.5 | 853.918 | 221.29 | 15 | 3.7357 | 147 | 0.01640064 | 0.0312283 | 0.05502204 | 0.8108198 | PTX |  | 2 | 45 | 6.25
142 | PTX-PVL-co-PAVL | 0 | 32000 | 0.15 | 216.5 | 10.36 | 2.5 | 0.348532 | 2.888889 | 0.5 | 853.918 | 221.29 | 15 | 3.7357 | 151 | 0.01640064 | 0.0312283 | 0.05502204 | 0.8171493 | PTX |  | 2 | 45 | 6.25
142 | PTX-PVL-co-PAVL | 0 | 32000 | 0.15 | 216.5 | 10.36 | 2.5 | 0.348532 | 2.888889 | 0.5 | 853.918 | 221.29 | 15 | 3.7357 | 154 | 0.01640064 | 0.0312283 | 0.05502204 | 0.8217302 | PTX |  | 2 | 45 | 6.25
142 | PTX-PVL-co-PAVL | 0 | 32000 | 0.15 | 216.5 | 10.36 | 2.5 | 0.348532 | 2.888889 | 0.5 | 853.918 | 221.29 | 15 | 3.7357 | 158 | 0.01640064 | 0.0312283 | 0.05502204 | 0.8279621 | PTX |  | 2 | 45 | 6.25
142 | PTX-PVL-co-PAVL | 0 | 32000 | 0.15 | 216.5 | 10.36 | 2.5 | 0.348532 | 2.888889 | 0.5 | 853.918 | 221.29 | 15 | 3.7357 | 161 | 0.01640064 | 0.0312283 | 0.05502204 | 0.8315399 | PTX |  | 2 | 45 | 6.25
142 | PTX-PVL-co-PAVL | 0 | 32000 | 0.15 | 216.5 | 10.36 | 2.5 | 0.348532 | 2.888889 | 0.5 | 853.918 | 221.29 | 15 | 3.7357 | 165 | 0.01640064 | 0.0312283 | 0.05502204 | 0.8364363 | PTX |  | 2 | 45 | 6.25
142 | PTX-PVL-co-PAVL | 0 | 32000 | 0.15 | 216.5 | 10.36 | 2.5 | 0.348532 | 2.888889 | 0.5 | 853.918 | 221.29 | 15 | 3.7357 | 168 | 0.01640064 | 0.0312283 | 0.05502204 | 0.8387266 | PTX |  | 2 | 45 | 6.25
142 | PTX-PVL-co-PAVL | 0 | 32000 | 0.15 | 216.5 | 10.36 | 2.5 | 0.348532 | 2.888889 | 0.5 | 853.918 | 221.29 | 15 | 3.7357 | 172 | 0.01640064 | 0.0312283 | 0.05502204 | 0.8404089 | PTX |  | 2 | 45 | 6.25
142 | PTX-PVL-co-PAVL | 0 | 32000 | 0.15 | 216.5 | 10.36 | 2.5 | 0.348532 | 2.888889 | 0.5 | 853.918 | 221.29 | 15 | 3.7357 | 175 | 0.01640064 | 0.0312283 | 0.05502204 | 0.8412582 | PTX |  | 2 | 45 | 6.25
142 | PTX-PVL-co-PAVL | 0 | 32000 | 0.15 | 216.5 | 10.36 | 2.5 | 0.348532 | 2.888889 | 0.5 | 853.918 | 221.29 | 15 | 3.7357 | 179 | 0.01640064 | 0.0312283 | 0.05502204 | 0.8423305 | PTX |  | 2 | 45 | 6.25
142 | PTX-PVL-co-PAVL | 0 | 32000 | 0.15 | 216.5 | 10.36 | 2.5 | 0.348532 | 2.888889 | 0.5 | 853.918 | 221.29 | 15 | 3.7357 | 182 | 0.01640064 | 0.0312283 | 0.05502204 | 0.8430577 | PTX |  | 2 | 45 | 6.25
142 | PTX-PVL-co-PAVL | 0 | 32000 | 0.15 | 216.5 | 10.36 | 2.5 | 0.348532 | 2.888889 | 0.5 | 853.918 | 221.29 | 15 | 3.7357 | 190 | 0.01640064 | 0.0312283 | 0.05502204 | 0.8430246 | PTX |  | 2 | 45 | 6.25
143 | PTX-PVL-co-PAVL | 0 | 32000 | 0.15 | 216.5 | 10.36 | 2.5 | 0.3277866 | 2.888889 | 0.5 | 853.918 | 221.29 | 15 | 3.7357 | 0 | 0.03458067 | 0.05409765 | 0.06001162 | 0 | PTX |  | 2 | 45 | 6.25
143 | PTX-PVL-co-PAVL | 0 | 32000 | 0.15 | 216.5 | 10.36 | 2.5 | 0.3277866 | 2.888889 | 0.5 | 853.918 | 221.29 | 15 | 3.7357 | 0.125 | 0.03458067 | 0.05409765 | 0.06001162 | 0.02540585 | PTX |  | 2 | 45 | 6.25
143 | PTX-PVL-co-PAVL | 0 | 32000 | 0.15 | 216.5 | 10.36 | 2.5 | 0.3277866 | 2.888889 | 0.5 | 853.918 | 221.29 | 15 | 3.7357 | 0.2916667 | 0.03458067 | 0.05409765 | 0.06001162 | 0.03570837 | PTX |  | 2 | 45 | 6.25
143 | PTX-PVL-co-PAVL | 0 | 32000 | 0.15 | 216.5 | 10.36 | 2.5 | 0.3277866 | 2.888889 | 0.5 | 853.918 | 221.29 | 15 | 3.7357 | 1 | 0.03458067 | 0.05409765 | 0.06001162 | 0.0601803 | PTX |  | 2 | 45 | 6.25
143 | PTX-PVL-co-PAVL | 0 | 32000 | 0.15 | 216.5 | 10.36 | 2.5 | 0.3277866 | 2.888889 | 0.5 | 853.918 | 221.29 | 15 | 3.7357 | 2 | 0.03458067 | 0.05409765 | 0.06001162 | 0.08859336 | PTX |  | 2 | 45 | 6.25
143 | PTX-PVL-co-PAVL | 0 | 32000 | 0.15 | 216.5 | 10.36 | 2.5 | 0.3277866 | 2.888889 | 0.5 | 853.918 | 221.29 | 15 | 3.7357 | 3 | 0.03458067 | 0.05409765 | 0.06001162 | 0.1122249 | PTX |  | 2 | 45 | 6.25
143 | PTX-PVL-co-PAVL | 0 | 32000 | 0.15 | 216.5 | 10.36 | 2.5 | 0.3277866 | 2.888889 | 0.5 | 853.918 | 221.29 | 15 | 3.7357 | 4 | 0.03458067 | 0.05409765 | 0.06001162 | 0.1243775 | PTX |  | 2 | 45 | 6.25
143 | PTX-PVL-co-PAVL | 0 | 32000 | 0.15 | 216.5 | 10.36 | 2.5 | 0.3277866 | 2.888889 | 0.5 | 853.918 | 221.29 | 15 | 3.7357 | 5 | 0.03458067 | 0.05409765 | 0.06001162 | 0.1398258 | PTX |  | 2 | 45 | 6.25
143 | PTX-PVL-co-PAVL | 0 | 32000 | 0.15 | 216.5 | 10.36 | 2.5 | 0.3277866 | 2.888889 | 0.5 | 853.918 | 221.29 | 15 | 3.7357 | 6 | 0.03458067 | 0.05409765 | 0.06001162 | 0.1583713 | PTX |  | 2 | 45 | 6.25
143 | PTX-PVL-co-PAVL | 0 | 32000 | 0.15 | 216.5 | 10.36 | 2.5 | 0.3277866 | 2.888889 | 0.5 | 853.918 | 221.29 | 15 | 3.7357 | 7 | 0.03458067 | 0.05409765 | 0.06001162 | 0.1670779 | PTX |  | 2 | 45 | 6.25
143 | PTX-PVL-co-PAVL | 0 | 32000 | 0.15 | 216.5 | 10.36 | 2.5 | 0.3277866 | 2.888889 | 0.5 | 853.918 | 221.29 | 15 | 3.7357 | 11 | 0.03458067 | 0.05409765 | 0.06001162 | 0.2233646 | PTX |  | 2 | 45 | 6.25
143 | PTX-PVL-co-PAVL | 0 | 32000 | 0.15 | 216.5 | 10.36 | 2.5 | 0.3277866 | 2.888889 | 0.5 | 853.918 | 221.29 | 15 | 3.7357 | 14 | 0.03458067 | 0.05409765 | 0.06001162 | 0.2526605 | PTX |  | 2 | 45 | 6.25
143 | PTX-PVL-co-PAVL | 0 | 32000 | 0.15 | 216.5 | 10.36 | 2.5 | 0.3277866 | 2.888889 | 0.5 | 853.918 | 221.29 | 15 | 3.7357 | 18 | 0.03458067 | 0.05409765 | 0.06001162 | 0.2897388 | PTX |  | 2 | 45 | 6.25
143 | PTX-PVL-co-PAVL | 0 | 32000 | 0.15 | 216.5 | 10.36 | 2.5 | 0.3277866 | 2.888889 | 0.5 | 853.918 | 221.29 | 15 | 3.7357 | 21 | 0.03458067 | 0.05409765 | 0.06001162 | 0.3108254 | PTX |  | 2 | 45 | 6.25
143 | PTX-PVL-co-PAVL | 0 | 32000 | 0.15 | 216.5 | 10.36 | 2.5 | 0.3277866 | 2.888889 | 0.5 | 853.918 | 221.29 | 15 | 3.7357 | 25 | 0.03458067 | 0.05409765 | 0.06001162 | 0.3375088 | PTX |  | 2 | 45 | 6.25
143 | PTX-PVL-co-PAVL | 0 | 32000 | 0.15 | 216.5 | 10.36 | 2.5 | 0.3277866 | 2.888889 | 0.5 | 853.918 | 221.29 | 15 | 3.7357 | 28 | 0.03458067 | 0.05409765 | 0.06001162 | 0.3529347 | PTX |  | 2 | 45 | 6.25
143 | PTX-PVL-co-PAVL | 0 | 32000 | 0.15 | 216.5 | 10.36 | 2.5 | 0.3277866 | 2.888889 | 0.5 | 853.918 | 221.29 | 15 | 3.7357 | 32 | 0.03458067 | 0.05409765 | 0.06001162 | 0.3758126 | PTX |  | 2 | 45 | 6.25
143 | PTX-PVL-co-PAVL | 0 | 32000 | 0.15 | 216.5 | 10.36 | 2.5 | 0.3277866 | 2.888889 | 0.5 | 853.918 | 221.29 | 15 | 3.7357 | 35 | 0.03458067 | 0.05409765 | 0.06001162 | 0.3907506 | PTX |  | 2 | 45 | 6.25
143 | PTX-PVL-co-PAVL | 0 | 32000 | 0.15 | 216.5 | 10.36 | 2.5 | 0.3277866 | 2.888889 | 0.5 | 853.918 | 221.29 | 15 | 3.7357 | 39 | 0.03458067 | 0.05409765 | 0.06001162 | 0.4094011 | PTX |  | 2 | 45 | 6.25
143 | PTX-PVL-co-PAVL | 0 | 32000 | 0.15 | 216.5 | 10.36 | 2.5 | 0.3277866 | 2.888889 | 0.5 | 853.918 | 221.29 | 15 | 3.7357 | 42 | 0.03458067 | 0.05409765 | 0.06001162 | 0.4221234 | PTX |  | 2 | 45 | 6.25
143 | PTX-PVL-co-PAVL | 0 | 32000 | 0.15 | 216.5 | 10.36 | 2.5 | 0.3277866 | 2.888889 | 0.5 | 853.918 | 221.29 | 15 | 3.7357 | 46 | 0.03458067 | 0.05409765 | 0.06001162 | 0.4375494 | PTX |  | 2 | 45 | 6.25
143 | PTX-PVL-co-PAVL | 0 | 32000 | 0.15 | 216.5 | 10.36 | 2.5 | 0.3277866 | 2.888889 | 0.5 | 853.918 | 221.29 | 15 | 3.7357 | 49 | 0.03458067 | 0.05409765 | 0.06001162 | 0.4463409 | PTX |  | 2 | 45 | 6.25
143 | PTX-PVL-co-PAVL | 0 | 32000 | 0.15 | 216.5 | 10.36 | 2.5 | 0.3277866 | 2.888889 | 0.5 | 853.918 | 221.29 | 15 | 3.7357 | 53 | 0.03458067 | 0.05409765 | 0.06001162 | 0.4635715 | PTX |  | 2 | 45 | 6.25
143 | PTX-PVL-co-PAVL | 0 | 32000 | 0.15 | 216.5 | 10.36 | 2.5 | 0.3277866 | 2.888889 | 0.5 | 853.918 | 221.29 | 15 | 3.7357 | 56 | 0.03458067 | 0.05409765 | 0.06001162 | 0.4736279 | PTX |  | 2 | 45 | 6.25
143 | PTX-PVL-co-PAVL | 0 | 32000 | 0.15 | 216.5 | 10.36 | 2.5 | 0.3277866 | 2.888889 | 0.5 | 853.918 | 221.29 | 15 | 3.7357 | 60 | 0.03458067 | 0.05409765 | 0.06001162 | 0.4872671 | PTX |  | 2 | 45 | 6.25
143 | PTX-PVL-co-PAVL | 0 | 32000 | 0.15 | 216.5 | 10.36 | 2.5 | 0.3277866 | 2.888889 | 0.5 | 853.918 | 221.29 | 15 | 3.7357 | 63 | 0.03458067 | 0.05409765 | 0.06001162 | 0.4956028 | PTX |  | 2 | 45 | 6.25
143 | PTX-PVL-co-PAVL | 0 | 32000 | 0.15 | 216.5 | 10.36 | 2.5 | 0.3277866 | 2.888889 | 0.5 | 853.918 | 221.29 | 15 | 3.7357 | 67 | 0.03458067 | 0.05409765 | 0.06001162 | 0.5104756 | PTX |  | 2 | 45 | 6.25
143 | PTX-PVL-co-PAVL | 0 | 32000 | 0.15 | 216.5 | 10.36 | 2.5 | 0.3277866 | 2.888889 | 0.5 | 853.918 | 221.29 | 15 | 3.7357 | 70 | 0.03458067 | 0.05409765 | 0.06001162 | 0.5195357 | PTX |  | 2 | 45 | 6.25
143 | PTX-PVL-co-PAVL | 0 | 32000 | 0.15 | 216.5 | 10.36 | 2.5 | 0.3277866 | 2.888889 | 0.5 | 853.918 | 221.29 | 15 | 3.7357 | 74 | 0.03458067 | 0.05409765 | 0.06001162 | 0.5292886 | PTX |  | 2 | 45 | 6.25
143 | PTX-PVL-co-PAVL | 0 | 32000 | 0.15 | 216.5 | 10.36 | 2.5 | 0.3277866 | 2.888889 | 0.5 | 853.918 | 221.29 | 15 | 3.7357 | 77 | 0.03458067 | 0.05409765 | 0.06001162 | 0.5357717 | PTX |  | 2 | 45 | 6.25
143 | PTX-PVL-co-PAVL | 0 | 32000 | 0.15 | 216.5 | 10.36 | 2.5 | 0.3277866 | 2.888889 | 0.5 | 853.918 | 221.29 | 15 | 3.7357 | 81 | 0.03458067 | 0.05409765 | 0.06001162 | 0.5481936 | PTX |  | 2 | 45 | 6.25
143 | PTX-PVL-co-PAVL | 0 | 32000 | 0.15 | 216.5 | 10.36 | 2.5 | 0.3277866 | 2.888889 | 0.5 | 853.918 | 221.29 | 15 | 3.7357 | 84 | 0.03458067 | 0.05409765 | 0.06001162 | 0.5558794 | PTX |  | 2 | 45 | 6.25
143 | PTX-PVL-co-PAVL | 0 | 32000 | 0.15 | 216.5 | 10.36 | 2.5 | 0.3277866 | 2.888889 | 0.5 | 853.918 | 221.29 | 15 | 3.7357 | 88 | 0.03458067 | 0.05409765 | 0.06001162 | 0.5655884 | PTX |  | 2 | 45 | 6.25
143 | PTX-PVL-co-PAVL | 0 | 32000 | 0.15 | 216.5 | 10.36 | 2.5 | 0.3277866 | 2.888889 | 0.5 | 853.918 | 221.29 | 15 | 3.7357 | 91 | 0.03458067 | 0.05409765 | 0.06001162 | 0.5724943 | PTX |  | 2 | 45 | 6.25
143 | PTX-PVL-co-PAVL | 0 | 32000 | 0.15 | 216.5 | 10.36 | 2.5 | 0.3277866 | 2.888889 | 0.5 | 853.918 | 221.29 | 15 | 3.7357 | 95 | 0.03458067 | 0.05409765 | 0.06001162 | 0.5825948 | PTX |  | 2 | 45 | 6.25
143 | PTX-PVL-co-PAVL | 0 | 32000 | 0.15 | 216.5 | 10.36 | 2.5 | 0.3277866 | 2.888889 | 0.5 | 853.918 | 221.29 | 15 | 3.7357 | 98 | 0.03458067 | 0.05409765 | 0.06001162 | 0.5896787 | PTX |  | 2 | 45 | 6.25
143 | PTX-PVL-co-PAVL | 0 | 32000 | 0.15 | 216.5 | 10.36 | 2.5 | 0.3277866 | 2.888889 | 0.5 | 853.918 | 221.29 | 15 | 3.7357 | 102 | 0.03458067 | 0.05409765 | 0.06001162 | 0.5992437 | PTX |  | 2 | 45 | 6.25
143 | PTX-PVL-co-PAVL | 0 | 32000 | 0.15 | 216.5 | 10.36 | 2.5 | 0.3277866 | 2.888889 | 0.5 | 853.918 | 221.29 | 15 | 3.7357 | 105 | 0.03458067 | 0.05409765 | 0.06001162 | 0.6057228 | PTX |  | 2 | 45 | 6.25
143 | PTX-PVL-co-PAVL | 0 | 32000 | 0.15 | 216.5 | 10.36 | 2.5 | 0.3277866 | 2.888889 | 0.5 | 853.918 | 221.29 | 15 | 3.7357 | 110 | 0.03458067 | 0.05409765 | 0.06001162 | 0.6172921 | PTX |  | 2 | 45 | 6.25
143 | PTX-PVL-co-PAVL | 0 | 32000 | 0.15 | 216.5 | 10.36 | 2.5 | 0.3277866 | 2.888889 | 0.5 | 853.918 | 221.29 | 15 | 3.7357 | 112 | 0.03458067 | 0.05409765 | 0.06001162 | 0.6216109 | PTX |  | 2 | 45 | 6.25
143 | PTX-PVL-co-PAVL | 0 | 32000 | 0.15 | 216.5 | 10.36 | 2.5 | 0.3277866 | 2.888889 | 0.5 | 853.918 | 221.29 | 15 | 3.7357 | 116 | 0.03458067 | 0.05409765 | 0.06001162 | 0.628889 | PTX |  | 2 | 45 | 6.25
143 | PTX-PVL-co-PAVL | 0 | 32000 | 0.15 | 216.5 | 10.36 | 2.5 | 0.3277866 | 2.888889 | 0.5 | 853.918 | 221.29 | 15 | 3.7357 | 119 | 0.03458067 | 0.05409765 | 0.06001162 | 0.6337425 | PTX |  | 2 | 45 | 6.25
143 | PTX-PVL-co-PAVL | 0 | 32000 | 0.15 | 216.5 | 10.36 | 2.5 | 0.3277866 | 2.888889 | 0.5 | 853.918 | 221.29 | 15 | 3.7357 | 123 | 0.03458067 | 0.05409765 | 0.06001162 | 0.6431328 | PTX |  | 2 | 45 | 6.25
143 | PTX-PVL-co-PAVL | 0 | 32000 | 0.15 | 216.5 | 10.36 | 2.5 | 0.3277866 | 2.888889 | 0.5 | 853.918 | 221.29 | 15 | 3.7357 | 126 | 0.03458067 | 0.05409765 | 0.06001162 | 0.657711 | PTX |  | 2 | 45 | 6.25
143 | PTX-PVL-co-PAVL | 0 | 32000 | 0.15 | 216.5 | 10.36 | 2.5 | 0.3277866 | 2.888889 | 0.5 | 853.918 | 221.29 | 15 | 3.7357 | 130 | 0.03458067 | 0.05409765 | 0.06001162 | 0.6639188 | PTX |  | 2 | 45 | 6.25
143 | PTX-PVL-co-PAVL | 0 | 32000 | 0.15 | 216.5 | 10.36 | 2.5 | 0.3277866 | 2.888889 | 0.5 | 853.918 | 221.29 | 15 | 3.7357 | 133 | 0.03458067 | 0.05409765 | 0.06001162 | 0.6690106 | PTX |  | 2 | 45 | 6.25
143 | PTX-PVL-co-PAVL | 0 | 32000 | 0.15 | 216.5 | 10.36 | 2.5 | 0.3277866 | 2.888889 | 0.5 | 853.918 | 221.29 | 15 | 3.7357 | 138 | 0.03458067 | 0.05409765 | 0.06001162 | 0.6778814 | PTX |  | 2 | 45 | 6.25
143 | PTX-PVL-co-PAVL | 0 | 32000 | 0.15 | 216.5 | 10.36 | 2.5 | 0.3277866 | 2.888889 | 0.5 | 853.918 | 221.29 | 15 | 3.7357 | 140 | 0.03458067 | 0.05409765 | 0.06001162 | 0.6807699 | PTX |  | 2 | 45 | 6.25
143 | PTX-PVL-co-PAVL | 0 | 32000 | 0.15 | 216.5 | 10.36 | 2.5 | 0.3277866 | 2.888889 | 0.5 | 853.918 | 221.29 | 15 | 3.7357 | 144 | 0.03458067 | 0.05409765 | 0.06001162 | 0.6853556 | PTX |  | 2 | 45 | 6.25
143 | PTX-PVL-co-PAVL | 0 | 32000 | 0.15 | 216.5 | 10.36 | 2.5 | 0.3277866 | 2.888889 | 0.5 | 853.918 | 221.29 | 15 | 3.7357 | 147 | 0.03458067 | 0.05409765 | 0.06001162 | 0.688953 | PTX |  | 2 | 45 | 6.25
143 | PTX-PVL-co-PAVL | 0 | 32000 | 0.15 | 216.5 | 10.36 | 2.5 | 0.3277866 | 2.888889 | 0.5 | 853.918 | 221.29 | 15 | 3.7357 | 151 | 0.03458067 | 0.05409765 | 0.06001162 | 0.6950257 | PTX |  | 2 | 45 | 6.25
143 | PTX-PVL-co-PAVL | 0 | 32000 | 0.15 | 216.5 | 10.36 | 2.5 | 0.3277866 | 2.888889 | 0.5 | 853.918 | 221.29 | 15 | 3.7357 | 154 | 0.03458067 | 0.05409765 | 0.06001162 | 0.6991592 | PTX |  | 2 | 45 | 6.25
143 | PTX-PVL-co-PAVL | 0 | 32000 | 0.15 | 216.5 | 10.36 | 2.5 | 0.3277866 | 2.888889 | 0.5 | 853.918 | 221.29 | 15 | 3.7357 | 158 | 0.03458067 | 0.05409765 | 0.06001162 | 0.7044615 | PTX |  | 2 | 45 | 6.25
143 | PTX-PVL-co-PAVL | 0 | 32000 | 0.15 | 216.5 | 10.36 | 2.5 | 0.3277866 | 2.888889 | 0.5 | 853.918 | 221.29 | 15 | 3.7357 | 161 | 0.03458067 | 0.05409765 | 0.06001162 | 0.7077469 | PTX |  | 2 | 45 | 6.25
143 | PTX-PVL-co-PAVL | 0 | 32000 | 0.15 | 216.5 | 10.36 | 2.5 | 0.3277866 | 2.888889 | 0.5 | 853.918 | 221.29 | 15 | 3.7357 | 165 | 0.03458067 | 0.05409765 | 0.06001162 | 0.7132935 | PTX |  | 2 | 45 | 6.25
143 | PTX-PVL-co-PAVL | 0 | 32000 | 0.15 | 216.5 | 10.36 | 2.5 | 0.3277866 | 2.888889 | 0.5 | 853.918 | 221.29 | 15 | 3.7357 | 168 | 0.03458067 | 0.05409765 | 0.06001162 | 0.7172174 | PTX |  | 2 | 45 | 6.25
143 | PTX-PVL-co-PAVL | 0 | 32000 | 0.15 | 216.5 | 10.36 | 2.5 | 0.3277866 | 2.888889 | 0.5 | 853.918 | 221.29 | 15 | 3.7357 | 172 | 0.03458067 | 0.05409765 | 0.06001162 | 0.7212868 | PTX |  | 2 | 45 | 6.25
143 | PTX-PVL-co-PAVL | 0 | 32000 | 0.15 | 216.5 | 10.36 | 2.5 | 0.3277866 | 2.888889 | 0.5 | 853.918 | 221.29 | 15 | 3.7357 | 175 | 0.03458067 | 0.05409765 | 0.06001162 | 0.7236936 | PTX |  | 2 | 45 | 6.25
143 | PTX-PVL-co-PAVL | 0 | 32000 | 0.15 | 216.5 | 10.36 | 2.5 | 0.3277866 | 2.888889 | 0.5 | 853.918 | 221.29 | 15 | 3.7357 | 179 | 0.03458067 | 0.05409765 | 0.06001162 | 0.7275449 | PTX |  | 2 | 45 | 6.25
143 | PTX-PVL-co-PAVL | 0 | 32000 | 0.15 | 216.5 | 10.36 | 2.5 | 0.3277866 | 2.888889 | 0.5 | 853.918 | 221.29 | 15 | 3.7357 | 182 | 0.03458067 | 0.05409765 | 0.06001162 | 0.7296511 | PTX |  | 2 | 45 | 6.25
143 | PTX-PVL-co-PAVL | 0 | 32000 | 0.15 | 216.5 | 10.36 | 2.5 | 0.3277866 | 2.888889 | 0.5 | 853.918 | 221.29 | 15 | 3.7357 | 190 | 0.03458067 | 0.05409765 | 0.06001162 | 0.7348991 | PTX |  | 2 | 45 | 6.25
146 | PTX-PVL-co-PAVL | 0 | 32125 | 0.146 | 216.5 | 10.36 | 0.8333333 | 0.1807571 | 2.888889 | 0.5 | 853.918 | 221.29 | 15 | 3.7357 | 0 | 0.05120951 | 0.08711274 | 0.1416635 | 0 | PTX |  | 2 | 45 | 6.225681
146 | PTX-PVL-co-PAVL | 0 | 32125 | 0.146 | 216.5 | 10.36 | 0.8333333 | 0.1807571 | 2.888889 | 0.5 | 853.918 | 221.29 | 15 | 3.7357 | 0.125 | 0.05120951 | 0.08711274 | 0.1416635 | 0.03914195 | PTX |  | 2 | 45 | 6.225681
146 | PTX-PVL-co-PAVL | 0 | 32125 | 0.146 | 216.5 | 10.36 | 0.8333333 | 0.1807571 | 2.888889 | 0.5 | 853.918 | 221.29 | 15 | 3.7357 | 0.2916667 | 0.05120951 | 0.08711274 | 0.1416635 | 0.06248221 | PTX |  | 2 | 45 | 6.225681
146 | PTX-PVL-co-PAVL | 0 | 32125 | 0.146 | 216.5 | 10.36 | 0.8333333 | 0.1807571 | 2.888889 | 0.5 | 853.918 | 221.29 | 15 | 3.7357 | 1 | 0.05120951 | 0.08711274 | 0.1416635 | 0.1373427 | PTX |  | 2 | 45 | 6.225681
146 | PTX-PVL-co-PAVL | 0 | 32125 | 0.146 | 216.5 | 10.36 | 0.8333333 | 0.1807571 | 2.888889 | 0.5 | 853.918 | 221.29 | 15 | 3.7357 | 2 | 0.05120951 | 0.08711274 | 0.1416635 | 0.1826873 | PTX |  | 2 | 45 | 6.225681
146 | PTX-PVL-co-PAVL | 0 | 32125 | 0.146 | 216.5 | 10.36 | 0.8333333 | 0.1807571 | 2.888889 | 0.5 | 853.918 | 221.29 | 15 | 3.7357 | 3 | 0.05120951 | 0.08711274 | 0.1416635 | 0.2082858 | PTX |  | 2 | 45 | 6.225681
146 | PTX-PVL-co-PAVL | 0 | 32125 | 0.146 | 216.5 | 10.36 | 0.8333333 | 0.1807571 | 2.888889 | 0.5 | 853.918 | 221.29 | 15 | 3.7357 | 4 | 0.05120951 | 0.08711274 | 0.1416635 | 0.2364961 | PTX |  | 2 | 45 | 6.225681
146 | PTX-PVL-co-PAVL | 0 | 32125 | 0.146 | 216.5 | 10.36 | 0.8333333 | 0.1807571 | 2.888889 | 0.5 | 853.918 | 221.29 | 15 | 3.7357 | 5 | 0.05120951 | 0.08711274 | 0.1416635 | 0.2510006 | PTX |  | 2 | 45 | 6.225681
146 | PTX-PVL-co-PAVL | 0 | 32125 | 0.146 | 216.5 | 10.36 | 0.8333333 | 0.1807571 | 2.888889 | 0.5 | 853.918 | 221.29 | 15 | 3.7357 | 6 | 0.05120951 | 0.08711274 | 0.1416635 | 0.2692399 | PTX |  | 2 | 45 | 6.225681
146 | PTX-PVL-co-PAVL | 0 | 32125 | 0.146 | 216.5 | 10.36 | 0.8333333 | 0.1807571 | 2.888889 | 0.5 | 853.918 | 221.29 | 15 | 3.7357 | 7 | 0.05120951 | 0.08711274 | 0.1416635 | 0.2847295 | PTX |  | 2 | 45 | 6.225681
146 | PTX-PVL-co-PAVL | 0 | 32125 | 0.146 | 216.5 | 10.36 | 0.8333333 | 0.1807571 | 2.888889 | 0.5 | 853.918 | 221.29 | 15 | 3.7357 | 11 | 0.05120951 | 0.08711274 | 0.1416635 | 0.3737172 | PTX |  | 2 | 45 | 6.225681
146 | PTX-PVL-co-PAVL | 0 | 32125 | 0.146 | 216.5 | 10.36 | 0.8333333 | 0.1807571 | 2.888889 | 0.5 | 853.918 | 221.29 | 15 | 3.7357 | 14 | 0.05120951 | 0.08711274 | 0.1416635 | 0.4169077 | PTX |  | 2 | 45 | 6.225681
146 | PTX-PVL-co-PAVL | 0 | 32125 | 0.146 | 216.5 | 10.36 | 0.8333333 | 0.1807571 | 2.888889 | 0.5 | 853.918 | 221.29 | 15 | 3.7357 | 18 | 0.05120951 | 0.08711274 | 0.1416635 | 0.4820238 | PTX |  | 2 | 45 | 6.225681
146 | PTX-PVL-co-PAVL | 0 | 32125 | 0.146 | 216.5 | 10.36 | 0.8333333 | 0.1807571 | 2.888889 | 0.5 | 853.918 | 221.29 | 15 | 3.7357 | 21 | 0.05120951 | 0.08711274 | 0.1416635 | 0.5186007 | PTX |  | 2 | 45 | 6.225681
146 | PTX-PVL-co-PAVL | 0 | 32125 | 0.146 | 216.5 | 10.36 | 0.8333333 | 0.1807571 | 2.888889 | 0.5 | 853.918 | 221.29 | 15 | 3.7357 | 25 | 0.05120951 | 0.08711274 | 0.1416635 | 0.5670174 | PTX |  | 2 | 45 | 6.225681
146 | PTX-PVL-co-PAVL | 0 | 32125 | 0.146 | 216.5 | 10.36 | 0.8333333 | 0.1807571 | 2.888889 | 0.5 | 853.918 | 221.29 | 15 | 3.7357 | 28 | 0.05120951 | 0.08711274 | 0.1416635 | 0.5924782 | PTX |  | 2 | 45 | 6.225681
146 | PTX-PVL-co-PAVL | 0 | 32125 | 0.146 | 216.5 | 10.36 | 0.8333333 | 0.1807571 | 2.888889 | 0.5 | 853.918 | 221.29 | 15 | 3.7357 | 32 | 0.05120951 | 0.08711274 | 0.1416635 | 0.6400025 | PTX |  | 2 | 45 | 6.225681
146 | PTX-PVL-co-PAVL | 0 | 32125 | 0.146 | 216.5 | 10.36 | 0.8333333 | 0.1807571 | 2.888889 | 0.5 | 853.918 | 221.29 | 15 | 3.7357 | 35 | 0.05120951 | 0.08711274 | 0.1416635 | 0.6624192 | PTX |  | 2 | 45 | 6.225681
146 | PTX-PVL-co-PAVL | 0 | 32125 | 0.146 | 216.5 | 10.36 | 0.8333333 | 0.1807571 | 2.888889 | 0.5 | 853.918 | 221.29 | 15 | 3.7357 | 39 | 0.05120951 | 0.08711274 | 0.1416635 | 0.6957422 | PTX |  | 2 | 45 | 6.225681
146 | PTX-PVL-co-PAVL | 0 | 32125 | 0.146 | 216.5 | 10.36 | 0.8333333 | 0.1807571 | 2.888889 | 0.5 | 853.918 | 221.29 | 15 | 3.7357 | 42 | 0.05120951 | 0.08711274 | 0.1416635 | 0.7185937 | PTX |  | 2 | 45 | 6.225681
146 | PTX-PVL-co-PAVL | 0 | 32125 | 0.146 | 216.5 | 10.36 | 0.8333333 | 0.1807571 | 2.888889 | 0.5 | 853.918 | 221.29 | 15 | 3.7357 | 46 | 0.05120951 | 0.08711274 | 0.1416635 | 0.7416868 | PTX |  | 2 | 45 | 6.225681
146 | PTX-PVL-co-PAVL | 0 | 32125 | 0.146 | 216.5 | 10.36 | 0.8333333 | 0.1807571 | 2.888889 | 0.5 | 853.918 | 221.29 | 15 | 3.7357 | 49 | 0.05120951 | 0.08711274 | 0.1416635 | 0.7570739 | PTX |  | 2 | 45 | 6.225681
146 | PTX-PVL-co-PAVL | 0 | 32125 | 0.146 | 216.5 | 10.36 | 0.8333333 | 0.1807571 | 2.888889 | 0.5 | 853.918 | 221.29 | 15 | 3.7357 | 53 | 0.05120951 | 0.08711274 | 0.1416635 | 0.7826863 | PTX |  | 2 | 45 | 6.225681
146 | PTX-PVL-co-PAVL | 0 | 32125 | 0.146 | 216.5 | 10.36 | 0.8333333 | 0.1807571 | 2.888889 | 0.5 | 853.918 | 221.29 | 15 | 3.7357 | 56 | 0.05120951 | 0.08711274 | 0.1416635 | 0.7952906 | PTX |  | 2 | 45 | 6.225681
146 | PTX-PVL-co-PAVL | 0 | 32125 | 0.146 | 216.5 | 10.36 | 0.8333333 | 0.1807571 | 2.888889 | 0.5 | 853.918 | 221.29 | 15 | 3.7357 | 60 | 0.05120951 | 0.08711274 | 0.1416635 | 0.8131804 | PTX |  | 2 | 45 | 6.225681
146 | PTX-PVL-co-PAVL | 0 | 32125 | 0.146 | 216.5 | 10.36 | 0.8333333 | 0.1807571 | 2.888889 | 0.5 | 853.918 | 221.29 | 15 | 3.7357 | 63 | 0.05120951 | 0.08711274 | 0.1416635 | 0.8204946 | PTX |  | 2 | 45 | 6.225681
146 | PTX-PVL-co-PAVL | 0 | 32125 | 0.146 | 216.5 | 10.36 | 0.8333333 | 0.1807571 | 2.888889 | 0.5 | 853.918 | 221.29 | 15 | 3.7357 | 67 | 0.05120951 | 0.08711274 | 0.1416635 | 0.8385866 | PTX |  | 2 | 45 | 6.225681
146 | PTX-PVL-co-PAVL | 0 | 32125 | 0.146 | 216.5 | 10.36 | 0.8333333 | 0.1807571 | 2.888889 | 0.5 | 853.918 | 221.29 | 15 | 3.7357 | 70 | 0.05120951 | 0.08711274 | 0.1416635 | 0.8474634 | PTX |  | 2 | 45 | 6.225681
146 | PTX-PVL-co-PAVL | 0 | 32125 | 0.146 | 216.5 | 10.36 | 0.8333333 | 0.1807571 | 2.888889 | 0.5 | 853.918 | 221.29 | 15 | 3.7357 | 74 | 0.05120951 | 0.08711274 | 0.1416635 | 0.8559024 | PTX |  | 2 | 45 | 6.225681
146 | PTX-PVL-co-PAVL | 0 | 32125 | 0.146 | 216.5 | 10.36 | 0.8333333 | 0.1807571 | 2.888889 | 0.5 | 853.918 | 221.29 | 15 | 3.7357 | 77 | 0.05120951 | 0.08711274 | 0.1416635 | 0.8597919 | PTX |  | 2 | 45 | 6.225681
146 | PTX-PVL-co-PAVL | 0 | 32125 | 0.146 | 216.5 | 10.36 | 0.8333333 | 0.1807571 | 2.888889 | 0.5 | 853.918 | 221.29 | 15 | 3.7357 | 82 | 0.05120951 | 0.08711274 | 0.1416635 | 0.8676009 | PTX |  | 2 | 45 | 6.225681
147 | PTX-PVL-co-PAVL | 0 | 32125 | 0.146 | 216.5 | 10.36 | 0.8333333 | 0.1587302 | 2.888889 | 0.5 | 853.918 | 221.29 | 15 | 3.7357 | 0 | 0.06862384 | 0.1191314 | 0.180685 | 0 | PTX |  | 2 | 45 | 6.225681
147 | PTX-PVL-co-PAVL | 0 | 32125 | 0.146 | 216.5 | 10.36 | 0.8333333 | 0.1587302 | 2.888889 | 0.5 | 853.918 | 221.29 | 15 | 3.7357 | 0.04166667 | 0.06862384 | 0.1191314 | 0.180685 | 0.02011821 | PTX |  | 2 | 45 | 6.225681
147 | PTX-PVL-co-PAVL | 0 | 32125 | 0.146 | 216.5 | 10.36 | 0.8333333 | 0.1587302 | 2.888889 | 0.5 | 853.918 | 221.29 | 15 | 3.7357 | 0.125 | 0.06862384 | 0.1191314 | 0.180685 | 0.04239561 | PTX |  | 2 | 45 | 6.225681
147 | PTX-PVL-co-PAVL | 0 | 32125 | 0.146 | 216.5 | 10.36 | 0.8333333 | 0.1587302 | 2.888889 | 0.5 | 853.918 | 221.29 | 15 | 3.7357 | 0.2916667 | 0.06862384 | 0.1191314 | 0.180685 | 0.07515772 | PTX |  | 2 | 45 | 6.225681
147 | PTX-PVL-co-PAVL | 0 | 32125 | 0.146 | 216.5 | 10.36 | 0.8333333 | 0.1587302 | 2.888889 | 0.5 | 853.918 | 221.29 | 15 | 3.7357 | 1 | 0.06862384 | 0.1191314 | 0.180685 | 0.1808549 | PTX |  | 2 | 45 | 6.225681
147 | PTX-PVL-co-PAVL | 0 | 32125 | 0.146 | 216.5 | 10.36 | 0.8333333 | 0.1587302 | 2.888889 | 0.5 | 853.918 | 221.29 | 15 | 3.7357 | 2 | 0.06862384 | 0.1191314 | 0.180685 | 0.2350647 | PTX |  | 2 | 45 | 6.225681
147 | PTX-PVL-co-PAVL | 0 | 32125 | 0.146 | 216.5 | 10.36 | 0.8333333 | 0.1587302 | 2.888889 | 0.5 | 853.918 | 221.29 | 15 | 3.7357 | 3 | 0.06862384 | 0.1191314 | 0.180685 | 0.2652808 | PTX |  | 2 | 45 | 6.225681
147 | PTX-PVL-co-PAVL | 0 | 32125 | 0.146 | 216.5 | 10.36 | 0.8333333 | 0.1587302 | 2.888889 | 0.5 | 853.918 | 221.29 | 15 | 3.7357 | 4 | 0.06862384 | 0.1191314 | 0.180685 | 0.295017 | PTX |  | 2 | 45 | 6.225681
147 | PTX-PVL-co-PAVL | 0 | 32125 | 0.146 | 216.5 | 10.36 | 0.8333333 | 0.1587302 | 2.888889 | 0.5 | 853.918 | 221.29 | 15 | 3.7357 | 5 | 0.06862384 | 0.1191314 | 0.180685 | 0.3109608 | PTX |  | 2 | 45 | 6.225681
147 | PTX-PVL-co-PAVL | 0 | 32125 | 0.146 | 216.5 | 10.36 | 0.8333333 | 0.1587302 | 2.888889 | 0.5 | 853.918 | 221.29 | 15 | 3.7357 | 6 | 0.06862384 | 0.1191314 | 0.180685 | 0.3296568 | PTX |  | 2 | 45 | 6.225681
147 | PTX-PVL-co-PAVL | 0 | 32125 | 0.146 | 216.5 | 10.36 | 0.8333333 | 0.1587302 | 2.888889 | 0.5 | 853.918 | 221.29 | 15 | 3.7357 | 7 | 0.06862384 | 0.1191314 | 0.180685 | 0.349713 | PTX |  | 2 | 45 | 6.225681
147 | PTX-PVL-co-PAVL | 0 | 32125 | 0.146 | 216.5 | 10.36 | 0.8333333 | 0.1587302 | 2.888889 | 0.5 | 853.918 | 221.29 | 15 | 3.7357 | 11 | 0.06862384 | 0.1191314 | 0.180685 | 0.4366049 | PTX |  | 2 | 45 | 6.225681
147 | PTX-PVL-co-PAVL | 0 | 32125 | 0.146 | 216.5 | 10.36 | 0.8333333 | 0.1587302 | 2.888889 | 0.5 | 853.918 | 221.29 | 15 | 3.7357 | 14 | 0.06862384 | 0.1191314 | 0.180685 | 0.479378 | PTX |  | 2 | 45 | 6.225681
147 | PTX-PVL-co-PAVL | 0 | 32125 | 0.146 | 216.5 | 10.36 | 0.8333333 | 0.1587302 | 2.888889 | 0.5 | 853.918 | 221.29 | 15 | 3.7357 | 18 | 0.06862384 | 0.1191314 | 0.180685 | 0.536146 | PTX |  | 2 | 45 | 6.225681
147 | PTX-PVL-co-PAVL | 0 | 32125 | 0.146 | 216.5 | 10.36 | 0.8333333 | 0.1587302 | 2.888889 | 0.5 | 853.918 | 221.29 | 15 | 3.7357 | 21 | 0.06862384 | 0.1191314 | 0.180685 | 0.5708159 | PTX |  | 2 | 45 | 6.225681
147 | PTX-PVL-co-PAVL | 0 | 32125 | 0.146 | 216.5 | 10.36 | 0.8333333 | 0.1587302 | 2.888889 | 0.5 | 853.918 | 221.29 | 15 | 3.7357 | 25 | 0.06862384 | 0.1191314 | 0.180685 | 0.6196038 | PTX |  | 2 | 45 | 6.225681
147 | PTX-PVL-co-PAVL | 0 | 32125 | 0.146 | 216.5 | 10.36 | 0.8333333 | 0.1587302 | 2.888889 | 0.5 | 853.918 | 221.29 | 15 | 3.7357 | 28 | 0.06862384 | 0.1191314 | 0.180685 | 0.6443533 | PTX |  | 2 | 45 | 6.225681
147 | PTX-PVL-co-PAVL | 0 | 32125 | 0.146 | 216.5 | 10.36 | 0.8333333 | 0.1587302 | 2.888889 | 0.5 | 853.918 | 221.29 | 15 | 3.7357 | 32 | 0.06862384 | 0.1191314 | 0.180685 | 0.6882331 | PTX |  | 2 | 45 | 6.225681
147 | PTX-PVL-co-PAVL | 0 | 32125 | 0.146 | 216.5 | 10.36 | 0.8333333 | 0.1587302 | 2.888889 | 0.5 | 853.918 | 221.29 | 15 | 3.7357 | 35 | 0.06862384 | 0.1191314 | 0.180685 | 0.7113236 | PTX |  | 2 | 45 | 6.225681
147 | PTX-PVL-co-PAVL | 0 | 32125 | 0.146 | 216.5 | 10.36 | 0.8333333 | 0.1587302 | 2.888889 | 0.5 | 853.918 | 221.29 | 15 | 3.7357 | 39 | 0.06862384 | 0.1191314 | 0.180685 | 0.7436209 | PTX |  | 2 | 45 | 6.225681
147 | PTX-PVL-co-PAVL | 0 | 32125 | 0.146 | 216.5 | 10.36 | 0.8333333 | 0.1587302 | 2.888889 | 0.5 | 853.918 | 221.29 | 15 | 3.7357 | 42 | 0.06862384 | 0.1191314 | 0.180685 | 0.7632315 | PTX |  | 2 | 45 | 6.225681
147 | PTX-PVL-co-PAVL | 0 | 32125 | 0.146 | 216.5 | 10.36 | 0.8333333 | 0.1587302 | 2.888889 | 0.5 | 853.918 | 221.29 | 15 | 3.7357 | 46 | 0.06862384 | 0.1191314 | 0.180685 | 0.7842421 | PTX |  | 2 | 45 | 6.225681
147 | PTX-PVL-co-PAVL | 0 | 32125 | 0.146 | 216.5 | 10.36 | 0.8333333 | 0.1587302 | 2.888889 | 0.5 | 853.918 | 221.29 | 15 | 3.7357 | 49 | 0.06862384 | 0.1191314 | 0.180685 | 0.7973226 | PTX |  | 2 | 45 | 6.225681
147 | PTX-PVL-co-PAVL | 0 | 32125 | 0.146 | 216.5 | 10.36 | 0.8333333 | 0.1587302 | 2.888889 | 0.5 | 853.918 | 221.29 | 15 | 3.7357 | 53 | 0.06862384 | 0.1191314 | 0.180685 | 0.8208868 | PTX |  | 2 | 45 | 6.225681
147 | PTX-PVL-co-PAVL | 0 | 32125 | 0.146 | 216.5 | 10.36 | 0.8333333 | 0.1587302 | 2.888889 | 0.5 | 853.918 | 221.29 | 15 | 3.7357 | 56 | 0.06862384 | 0.1191314 | 0.180685 | 0.8329798 | PTX |  | 2 | 45 | 6.225681
147 | PTX-PVL-co-PAVL | 0 | 32125 | 0.146 | 216.5 | 10.36 | 0.8333333 | 0.1587302 | 2.888889 | 0.5 | 853.918 | 221.29 | 15 | 3.7357 | 60 | 0.06862384 | 0.1191314 | 0.180685 | 0.8445367 | PTX |  | 2 | 45 | 6.225681
147 | PTX-PVL-co-PAVL | 0 | 32125 | 0.146 | 216.5 | 10.36 | 0.8333333 | 0.1587302 | 2.888889 | 0.5 | 853.918 | 221.29 | 15 | 3.7357 | 63 | 0.06862384 | 0.1191314 | 0.180685 | 0.8492939 | PTX |  | 2 | 45 | 6.225681
147 | PTX-PVL-co-PAVL | 0 | 32125 | 0.146 | 216.5 | 10.36 | 0.8333333 | 0.1587302 | 2.888889 | 0.5 | 853.918 | 221.29 | 15 | 3.7357 | 67 | 0.06862384 | 0.1191314 | 0.180685 | 0.8590209 | PTX |  | 2 | 45 | 6.225681
147 | PTX-PVL-co-PAVL | 0 | 32125 | 0.146 | 216.5 | 10.36 | 0.8333333 | 0.1587302 | 2.888889 | 0.5 | 853.918 | 221.29 | 15 | 3.7357 | 70 | 0.06862384 | 0.1191314 | 0.180685 | 0.8630517 | PTX |  | 2 | 45 | 6.225681
147 | PTX-PVL-co-PAVL | 0 | 32125 | 0.146 | 216.5 | 10.36 | 0.8333333 | 0.1587302 | 2.888889 | 0.5 | 853.918 | 221.29 | 15 | 3.7357 | 74 | 0.06862384 | 0.1191314 | 0.180685 | 0.8656021 | PTX |  | 2 | 45 | 6.225681
147 | PTX-PVL-co-PAVL | 0 | 32125 | 0.146 | 216.5 | 10.36 | 0.8333333 | 0.1587302 | 2.888889 | 0.5 | 853.918 | 221.29 | 15 | 3.7357 | 77 | 0.06862384 | 0.1191314 | 0.180685 | 0.8663274 | PTX |  | 2 | 45 | 6.225681
148 | PTX-PVL-co-PAVL | 0 | 32125 | 0.146 | 216.5 | 10.36 | 0.8333333 | 0.1591195 | 2.888889 | 0.5 | 853.918 | 221.29 | 15 | 3.7357 | 0 | 0.07008061 | 0.1184592 | 0.1681413 | 0 | PTX |  | 2 | 45 | 6.225681
148 | PTX-PVL-co-PAVL | 0 | 32125 | 0.146 | 216.5 | 10.36 | 0.8333333 | 0.1591195 | 2.888889 | 0.5 | 853.918 | 221.29 | 15 | 3.7357 | 0.04166667 | 0.07008061 | 0.1184592 | 0.1681413 | 0.02163367 | PTX |  | 2 | 45 | 6.225681
148 | PTX-PVL-co-PAVL | 0 | 32125 | 0.146 | 216.5 | 10.36 | 0.8333333 | 0.1591195 | 2.888889 | 0.5 | 853.918 | 221.29 | 15 | 3.7357 | 0.125 | 0.07008061 | 0.1184592 | 0.1681413 | 0.04569394 | PTX |  | 2 | 45 | 6.225681
148 | PTX-PVL-co-PAVL | 0 | 32125 | 0.146 | 216.5 | 10.36 | 0.8333333 | 0.1591195 | 2.888889 | 0.5 | 853.918 | 221.29 | 15 | 3.7357 | 0.2916667 | 0.07008061 | 0.1184592 | 0.1681413 | 0.0754775 | PTX |  | 2 | 45 | 6.225681
148 | PTX-PVL-co-PAVL | 0 | 32125 | 0.146 | 216.5 | 10.36 | 0.8333333 | 0.1591195 | 2.888889 | 0.5 | 853.918 | 221.29 | 15 | 3.7357 | 1 | 0.07008061 | 0.1184592 | 0.1681413 | 0.1683652 | PTX |  | 2 | 45 | 6.225681
148 | PTX-PVL-co-PAVL | 0 | 32125 | 0.146 | 216.5 | 10.36 | 0.8333333 | 0.1591195 | 2.888889 | 0.5 | 853.918 | 221.29 | 15 | 3.7357 | 2 | 0.07008061 | 0.1184592 | 0.1681413 | 0.2200235 | PTX |  | 2 | 45 | 6.225681
148 | PTX-PVL-co-PAVL | 0 | 32125 | 0.146 | 216.5 | 10.36 | 0.8333333 | 0.1591195 | 2.888889 | 0.5 | 853.918 | 221.29 | 15 | 3.7357 | 3 | 0.07008061 | 0.1184592 | 0.1681413 | 0.2506686 | PTX |  | 2 | 45 | 6.225681
148 | PTX-PVL-co-PAVL | 0 | 32125 | 0.146 | 216.5 | 10.36 | 0.8333333 | 0.1591195 | 2.888889 | 0.5 | 853.918 | 221.29 | 15 | 3.7357 | 4 | 0.07008061 | 0.1184592 | 0.1681413 | 0.2790361 | PTX |  | 2 | 45 | 6.225681
148 | PTX-PVL-co-PAVL | 0 | 32125 | 0.146 | 216.5 | 10.36 | 0.8333333 | 0.1591195 | 2.888889 | 0.5 | 853.918 | 221.29 | 15 | 3.7357 | 5 | 0.07008061 | 0.1184592 | 0.1681413 | 0.292707 | PTX |  | 2 | 45 | 6.225681
148 | PTX-PVL-co-PAVL | 0 | 32125 | 0.146 | 216.5 | 10.36 | 0.8333333 | 0.1591195 | 2.888889 | 0.5 | 853.918 | 221.29 | 15 | 3.7357 | 6 | 0.07008061 | 0.1184592 | 0.1681413 | 0.3121198 | PTX |  | 2 | 45 | 6.225681
148 | PTX-PVL-co-PAVL | 0 | 32125 | 0.146 | 216.5 | 10.36 | 0.8333333 | 0.1591195 | 2.888889 | 0.5 | 853.918 | 221.29 | 15 | 3.7357 | 7 | 0.07008061 | 0.1184592 | 0.1681413 | 0.3298934 | PTX |  | 2 | 45 | 6.225681
148 | PTX-PVL-co-PAVL | 0 | 32125 | 0.146 | 216.5 | 10.36 | 0.8333333 | 0.1591195 | 2.888889 | 0.5 | 853.918 | 221.29 | 15 | 3.7357 | 11 | 0.07008061 | 0.1184592 | 0.1681413 | 0.4122469 | PTX |  | 2 | 45 | 6.225681
148 | PTX-PVL-co-PAVL | 0 | 32125 | 0.146 | 216.5 | 10.36 | 0.8333333 | 0.1591195 | 2.888889 | 0.5 | 853.918 | 221.29 | 15 | 3.7357 | 14 | 0.07008061 | 0.1184592 | 0.1681413 | 0.4507799 | PTX |  | 2 | 45 | 6.225681
148 | PTX-PVL-co-PAVL | 0 | 32125 | 0.146 | 216.5 | 10.36 | 0.8333333 | 0.1591195 | 2.888889 | 0.5 | 853.918 | 221.29 | 15 | 3.7357 | 18 | 0.07008061 | 0.1184592 | 0.1681413 | 0.5072359 | PTX |  | 2 | 45 | 6.225681
148 | PTX-PVL-co-PAVL | 0 | 32125 | 0.146 | 216.5 | 10.36 | 0.8333333 | 0.1591195 | 2.888889 | 0.5 | 853.918 | 221.29 | 15 | 3.7357 | 21 | 0.07008061 | 0.1184592 | 0.1681413 | 0.5418986 | PTX |  | 2 | 45 | 6.225681
148 | PTX-PVL-co-PAVL | 0 | 32125 | 0.146 | 216.5 | 10.36 | 0.8333333 | 0.1591195 | 2.888889 | 0.5 | 853.918 | 221.29 | 15 | 3.7357 | 25 | 0.07008061 | 0.1184592 | 0.1681413 | 0.5893502 | PTX |  | 2 | 45 | 6.225681
148 | PTX-PVL-co-PAVL | 0 | 32125 | 0.146 | 216.5 | 10.36 | 0.8333333 | 0.1591195 | 2.888889 | 0.5 | 853.918 | 221.29 | 15 | 3.7357 | 28 | 0.07008061 | 0.1184592 | 0.1681413 | 0.614852 | PTX |  | 2 | 45 | 6.225681
148 | PTX-PVL-co-PAVL | 0 | 32125 | 0.146 | 216.5 | 10.36 | 0.8333333 | 0.1591195 | 2.888889 | 0.5 | 853.918 | 221.29 | 15 | 3.7357 | 32 | 0.07008061 | 0.1184592 | 0.1681413 | 0.6629603 | PTX |  | 2 | 45 | 6.225681
148 | PTX-PVL-co-PAVL | 0 | 32125 | 0.146 | 216.5 | 10.36 | 0.8333333 | 0.1591195 | 2.888889 | 0.5 | 853.918 | 221.29 | 15 | 3.7357 | 35 | 0.07008061 | 0.1184592 | 0.1681413 | 0.6840847 | PTX |  | 2 | 45 | 6.225681
148 | PTX-PVL-co-PAVL | 0 | 32125 | 0.146 | 216.5 | 10.36 | 0.8333333 | 0.1591195 | 2.888889 | 0.5 | 853.918 | 221.29 | 15 | 3.7357 | 39 | 0.07008061 | 0.1184592 | 0.1681413 | 0.7167139 | PTX |  | 2 | 45 | 6.225681
148 | PTX-PVL-co-PAVL | 0 | 32125 | 0.146 | 216.5 | 10.36 | 0.8333333 | 0.1591195 | 2.888889 | 0.5 | 853.918 | 221.29 | 15 | 3.7357 | 42 | 0.07008061 | 0.1184592 | 0.1681413 | 0.7384041 | PTX |  | 2 | 45 | 6.225681
148 | PTX-PVL-co-PAVL | 0 | 32125 | 0.146 | 216.5 | 10.36 | 0.8333333 | 0.1591195 | 2.888889 | 0.5 | 853.918 | 221.29 | 15 | 3.7357 | 46 | 0.07008061 | 0.1184592 | 0.1681413 | 0.7604373 | PTX |  | 2 | 45 | 6.225681
148 | PTX-PVL-co-PAVL | 0 | 32125 | 0.146 | 216.5 | 10.36 | 0.8333333 | 0.1591195 | 2.888889 | 0.5 | 853.918 | 221.29 | 15 | 3.7357 | 49 | 0.07008061 | 0.1184592 | 0.1681413 | 0.7747669 | PTX |  | 2 | 45 | 6.225681
148 | PTX-PVL-co-PAVL | 0 | 32125 | 0.146 | 216.5 | 10.36 | 0.8333333 | 0.1591195 | 2.888889 | 0.5 | 853.918 | 221.29 | 15 | 3.7357 | 53 | 0.07008061 | 0.1184592 | 0.1681413 | 0.8004515 | PTX |  | 2 | 45 | 6.225681
148 | PTX-PVL-co-PAVL | 0 | 32125 | 0.146 | 216.5 | 10.36 | 0.8333333 | 0.1591195 | 2.888889 | 0.5 | 853.918 | 221.29 | 15 | 3.7357 | 56 | 0.07008061 | 0.1184592 | 0.1681413 | 0.8159446 | PTX |  | 2 | 45 | 6.225681
148 | PTX-PVL-co-PAVL | 0 | 32125 | 0.146 | 216.5 | 10.36 | 0.8333333 | 0.1591195 | 2.888889 | 0.5 | 853.918 | 221.29 | 15 | 3.7357 | 60 | 0.07008061 | 0.1184592 | 0.1681413 | 0.8323651 | PTX |  | 2 | 45 | 6.225681
148 | PTX-PVL-co-PAVL | 0 | 32125 | 0.146 | 216.5 | 10.36 | 0.8333333 | 0.1591195 | 2.888889 | 0.5 | 853.918 | 221.29 | 15 | 3.7357 | 63 | 0.07008061 | 0.1184592 | 0.1681413 | 0.840266 | PTX |  | 2 | 45 | 6.225681
148 | PTX-PVL-co-PAVL | 0 | 32125 | 0.146 | 216.5 | 10.36 | 0.8333333 | 0.1591195 | 2.888889 | 0.5 | 853.918 | 221.29 | 15 | 3.7357 | 67 | 0.07008061 | 0.1184592 | 0.1681413 | 0.858365 | PTX |  | 2 | 45 | 6.225681
148 | PTX-PVL-co-PAVL | 0 | 32125 | 0.146 | 216.5 | 10.36 | 0.8333333 | 0.1591195 | 2.888889 | 0.5 | 853.918 | 221.29 | 15 | 3.7357 | 70 | 0.07008061 | 0.1184592 | 0.1681413 | 0.8677583 | PTX |  | 2 | 45 | 6.225681
148 | PTX-PVL-co-PAVL | 0 | 32125 | 0.146 | 216.5 | 10.36 | 0.8333333 | 0.1591195 | 2.888889 | 0.5 | 853.918 | 221.29 | 15 | 3.7357 | 74 | 0.07008061 | 0.1184592 | 0.1681413 | 0.8772506 | PTX |  | 2 | 45 | 6.225681
148 | PTX-PVL-co-PAVL | 0 | 32125 | 0.146 | 216.5 | 10.36 | 0.8333333 | 0.1591195 | 2.888889 | 0.5 | 853.918 | 221.29 | 15 | 3.7357 | 77 | 0.07008061 | 0.1184592 | 0.1681413 | 0.8815358 | PTX |  | 2 | 45 | 6.225681
148 | PTX-PVL-co-PAVL | 0 | 32125 | 0.146 | 216.5 | 10.36 | 0.8333333 | 0.1591195 | 2.888889 | 0.5 | 853.918 | 221.29 | 15 | 3.7357 | 82 | 0.07008061 | 0.1184592 | 0.1681413 | 0.88951 | PTX |  | 2 | 45 | 6.225681
148 | PTX-PVL-co-PAVL | 0 | 32125 | 0.146 | 216.5 | 10.36 | 0.8333333 | 0.1591195 | 2.888889 | 0.5 | 853.918 | 221.29 | 15 | 3.7357 | 84 | 0.07008061 | 0.1184592 | 0.1681413 | 0.8904872 | PTX |  | 2 | 45 | 6.225681
148 | PTX-PVL-co-PAVL | 0 | 32125 | 0.146 | 216.5 | 10.36 | 0.8333333 | 0.1591195 | 2.888889 | 0.5 | 853.918 | 221.29 | 15 | 3.7357 | 88 | 0.07008061 | 0.1184592 | 0.1681413 | 0.8911201 | PTX |  | 2 | 45 | 6.225681
148 | PTX-PVL-co-PAVL | 0 | 32125 | 0.146 | 216.5 | 10.36 | 0.8333333 | 0.1591195 | 2.888889 | 0.5 | 853.918 | 221.29 | 15 | 3.7357 | 91 | 0.07008061 | 0.1184592 | 0.1681413 | 0.8907238 | PTX |  | 2 | 45 | 6.225681
148 | PTX-PVL-co-PAVL | 0 | 32125 | 0.146 | 216.5 | 10.36 | 0.8333333 | 0.1591195 | 2.888889 | 0.5 | 853.918 | 221.29 | 15 | 3.7357 | 95 | 0.07008061 | 0.1184592 | 0.1681413 | 0.8907238 | PTX |  | 2 | 45 | 6.225681
149 | PTX-PVL-co-PAVL | 0 | 32250 | 0.142 | 216.5 | 10.36 | 0.8333333 | 0.1784615 | 2.888889 | 0.5 | 853.918 | 221.29 | 15 | 3.7357 | 0 | 0.04326399 | 0.07445671 | 0.1218776 | 0 | PTX |  | 2 | 45 | 6.20155
149 | PTX-PVL-co-PAVL | 0 | 32250 | 0.142 | 216.5 | 10.36 | 0.8333333 | 0.1784615 | 2.888889 | 0.5 | 853.918 | 221.29 | 15 | 3.7357 | 0.125 | 0.04326399 | 0.07445671 | 0.1218776 | 0.03164581 | PTX |  | 2 | 45 | 6.20155
149 | PTX-PVL-co-PAVL | 0 | 32250 | 0.142 | 216.5 | 10.36 | 0.8333333 | 0.1784615 | 2.888889 | 0.5 | 853.918 | 221.29 | 15 | 3.7357 | 0.2916667 | 0.04326399 | 0.07445671 | 0.1218776 | 0.05258631 | PTX |  | 2 | 45 | 6.20155
149 | PTX-PVL-co-PAVL | 0 | 32250 | 0.142 | 216.5 | 10.36 | 0.8333333 | 0.1784615 | 2.888889 | 0.5 | 853.918 | 221.29 | 15 | 3.7357 | 1 | 0.04326399 | 0.07445671 | 0.1218776 | 0.1186248 | PTX |  | 2 | 45 | 6.20155
149 | PTX-PVL-co-PAVL | 0 | 32250 | 0.142 | 216.5 | 10.36 | 0.8333333 | 0.1784615 | 2.888889 | 0.5 | 853.918 | 221.29 | 15 | 3.7357 | 2 | 0.04326399 | 0.07445671 | 0.1218776 | 0.1575713 | PTX |  | 2 | 45 | 6.20155
149 | PTX-PVL-co-PAVL | 0 | 32250 | 0.142 | 216.5 | 10.36 | 0.8333333 | 0.1784615 | 2.888889 | 0.5 | 853.918 | 221.29 | 15 | 3.7357 | 3 | 0.04326399 | 0.07445671 | 0.1218776 | 0.184049 | PTX |  | 2 | 45 | 6.20155
149 | PTX-PVL-co-PAVL | 0 | 32250 | 0.142 | 216.5 | 10.36 | 0.8333333 | 0.1784615 | 2.888889 | 0.5 | 853.918 | 221.29 | 15 | 3.7357 | 4 | 0.04326399 | 0.07445671 | 0.1218776 | 0.2138329 | PTX |  | 2 | 45 | 6.20155
149 | PTX-PVL-co-PAVL | 0 | 32250 | 0.142 | 216.5 | 10.36 | 0.8333333 | 0.1784615 | 2.888889 | 0.5 | 853.918 | 221.29 | 15 | 3.7357 | 5 | 0.04326399 | 0.07445671 | 0.1218776 | 0.2286056 | PTX |  | 2 | 45 | 6.20155
149 | PTX-PVL-co-PAVL | 0 | 32250 | 0.142 | 216.5 | 10.36 | 0.8333333 | 0.1784615 | 2.888889 | 0.5 | 853.918 | 221.29 | 15 | 3.7357 | 6 | 0.04326399 | 0.07445671 | 0.1218776 | 0.2477139 | PTX |  | 2 | 45 | 6.20155
149 | PTX-PVL-co-PAVL | 0 | 32250 | 0.142 | 216.5 | 10.36 | 0.8333333 | 0.1784615 | 2.888889 | 0.5 | 853.918 | 221.29 | 15 | 3.7357 | 7 | 0.04326399 | 0.07445671 | 0.1218776 | 0.2669088 | PTX |  | 2 | 45 | 6.20155
149 | PTX-PVL-co-PAVL | 0 | 32250 | 0.142 | 216.5 | 10.36 | 0.8333333 | 0.1784615 | 2.888889 | 0.5 | 853.918 | 221.29 | 15 | 3.7357 | 11 | 0.04326399 | 0.07445671 | 0.1218776 | 0.3526172 | PTX |  | 2 | 45 | 6.20155
149 | PTX-PVL-co-PAVL | 0 | 32250 | 0.142 | 216.5 | 10.36 | 0.8333333 | 0.1784615 | 2.888889 | 0.5 | 853.918 | 221.29 | 15 | 3.7357 | 14 | 0.04326399 | 0.07445671 | 0.1218776 | 0.3985729 | PTX |  | 2 | 45 | 6.20155
149 | PTX-PVL-co-PAVL | 0 | 32250 | 0.142 | 216.5 | 10.36 | 0.8333333 | 0.1784615 | 2.888889 | 0.5 | 853.918 | 221.29 | 15 | 3.7357 | 18 | 0.04326399 | 0.07445671 | 0.1218776 | 0.468934 | PTX |  | 2 | 45 | 6.20155
149 | PTX-PVL-co-PAVL | 0 | 32250 | 0.142 | 216.5 | 10.36 | 0.8333333 | 0.1784615 | 2.888889 | 0.5 | 853.918 | 221.29 | 15 | 3.7357 | 21 | 0.04326399 | 0.07445671 | 0.1218776 | 0.510927 | PTX |  | 2 | 45 | 6.20155
149 | PTX-PVL-co-PAVL | 0 | 32250 | 0.142 | 216.5 | 10.36 | 0.8333333 | 0.1784615 | 2.888889 | 0.5 | 853.918 | 221.29 | 15 | 3.7357 | 25 | 0.04326399 | 0.07445671 | 0.1218776 | 0.5638279 | PTX |  | 2 | 45 | 6.20155
149 | PTX-PVL-co-PAVL | 0 | 32250 | 0.142 | 216.5 | 10.36 | 0.8333333 | 0.1784615 | 2.888889 | 0.5 | 853.918 | 221.29 | 15 | 3.7357 | 28 | 0.04326399 | 0.07445671 | 0.1218776 | 0.5899202 | PTX |  | 2 | 45 | 6.20155
149 | PTX-PVL-co-PAVL | 0 | 32250 | 0.142 | 216.5 | 10.36 | 0.8333333 | 0.1784615 | 2.888889 | 0.5 | 853.918 | 221.29 | 15 | 3.7357 | 32 | 0.04326399 | 0.07445671 | 0.1218776 | 0.6385899 | PTX |  | 2 | 45 | 6.20155
149 | PTX-PVL-co-PAVL | 0 | 32250 | 0.142 | 216.5 | 10.36 | 0.8333333 | 0.1784615 | 2.888889 | 0.5 | 853.918 | 221.29 | 15 | 3.7357 | 35 | 0.04326399 | 0.07445671 | 0.1218776 | 0.6643081 | PTX |  | 2 | 45 | 6.20155
149 | PTX-PVL-co-PAVL | 0 | 32250 | 0.142 | 216.5 | 10.36 | 0.8333333 | 0.1784615 | 2.888889 | 0.5 | 853.918 | 221.29 | 15 | 3.7357 | 39 | 0.04326399 | 0.07445671 | 0.1218776 | 0.7003027 | PTX |  | 2 | 45 | 6.20155
149 | PTX-PVL-co-PAVL | 0 | 32250 | 0.142 | 216.5 | 10.36 | 0.8333333 | 0.1784615 | 2.888889 | 0.5 | 853.918 | 221.29 | 15 | 3.7357 | 42 | 0.04326399 | 0.07445671 | 0.1218776 | 0.7257019 | PTX |  | 2 | 45 | 6.20155
149 | PTX-PVL-co-PAVL | 0 | 32250 | 0.142 | 216.5 | 10.36 | 0.8333333 | 0.1784615 | 2.888889 | 0.5 | 853.918 | 221.29 | 15 | 3.7357 | 46 | 0.04326399 | 0.07445671 | 0.1218776 | 0.7493745 | PTX |  | 2 | 45 | 6.20155
149 | PTX-PVL-co-PAVL | 0 | 32250 | 0.142 | 216.5 | 10.36 | 0.8333333 | 0.1784615 | 2.888889 | 0.5 | 853.918 | 221.29 | 15 | 3.7357 | 49 | 0.04326399 | 0.07445671 | 0.1218776 | 0.7639249 | PTX |  | 2 | 45 | 6.20155
149 | PTX-PVL-co-PAVL | 0 | 32250 | 0.142 | 216.5 | 10.36 | 0.8333333 | 0.1784615 | 2.888889 | 0.5 | 853.918 | 221.29 | 15 | 3.7357 | 53 | 0.04326399 | 0.07445671 | 0.1218776 | 0.7929702 | PTX |  | 2 | 45 | 6.20155
149 | PTX-PVL-co-PAVL | 0 | 32250 | 0.142 | 216.5 | 10.36 | 0.8333333 | 0.1784615 | 2.888889 | 0.5 | 853.918 | 221.29 | 15 | 3.7357 | 56 | 0.04326399 | 0.07445671 | 0.1218776 | 0.8091597 | PTX |  | 2 | 45 | 6.20155
149 | PTX-PVL-co-PAVL | 0 | 32250 | 0.142 | 216.5 | 10.36 | 0.8333333 | 0.1784615 | 2.888889 | 0.5 | 853.918 | 221.29 | 15 | 3.7357 | 60 | 0.04326399 | 0.07445671 | 0.1218776 | 0.82713 | PTX |  | 2 | 45 | 6.20155
149 | PTX-PVL-co-PAVL | 0 | 32250 | 0.142 | 216.5 | 10.36 | 0.8333333 | 0.1784615 | 2.888889 | 0.5 | 853.918 | 221.29 | 15 | 3.7357 | 63 | 0.04326399 | 0.07445671 | 0.1218776 | 0.8348052 | PTX |  | 2 | 45 | 6.20155
149 | PTX-PVL-co-PAVL | 0 | 32250 | 0.142 | 216.5 | 10.36 | 0.8333333 | 0.1784615 | 2.888889 | 0.5 | 853.918 | 221.29 | 15 | 3.7357 | 67 | 0.04326399 | 0.07445671 | 0.1218776 | 0.8544524 | PTX |  | 2 | 45 | 6.20155
149 | PTX-PVL-co-PAVL | 0 | 32250 | 0.142 | 216.5 | 10.36 | 0.8333333 | 0.1784615 | 2.888889 | 0.5 | 853.918 | 221.29 | 15 | 3.7357 | 70 | 0.04326399 | 0.07445671 | 0.1218776 | 0.8645446 | PTX |  | 2 | 45 | 6.20155
149 | PTX-PVL-co-PAVL | 0 | 32250 | 0.142 | 216.5 | 10.36 | 0.8333333 | 0.1784615 | 2.888889 | 0.5 | 853.918 | 221.29 | 15 | 3.7357 | 74 | 0.04326399 | 0.07445671 | 0.1218776 | 0.8743276 | PTX |  | 2 | 45 | 6.20155
149 | PTX-PVL-co-PAVL | 0 | 32250 | 0.142 | 216.5 | 10.36 | 0.8333333 | 0.1784615 | 2.888889 | 0.5 | 853.918 | 221.29 | 15 | 3.7357 | 77 | 0.04326399 | 0.07445671 | 0.1218776 | 0.8800505 | PTX |  | 2 | 45 | 6.20155
149 | PTX-PVL-co-PAVL | 0 | 32250 | 0.142 | 216.5 | 10.36 | 0.8333333 | 0.1784615 | 2.888889 | 0.5 | 853.918 | 221.29 | 15 | 3.7357 | 81 | 0.04326399 | 0.07445671 | 0.1218776 | 0.8913768 | PTX |  | 2 | 45 | 6.20155
149 | PTX-PVL-co-PAVL | 0 | 32250 | 0.142 | 216.5 | 10.36 | 0.8333333 | 0.1784615 | 2.888889 | 0.5 | 853.918 | 221.29 | 15 | 3.7357 | 84 | 0.04326399 | 0.07445671 | 0.1218776 | 0.8939665 | PTX |  | 2 | 45 | 6.20155
150 | PTX-PVL-co-PAVL | 0 | 32250 | 0.142 | 216.5 | 10.36 | 0.8333333 | 0.1916149 | 2.888889 | 0.5 | 853.918 | 221.29 | 15 | 3.7357 | 0 | 0.05094923 | 0.08677263 | 0.1240161 | 0 | PTX |  | 2 | 45 | 6.20155
150 | PTX-PVL-co-PAVL | 0 | 32250 | 0.142 | 216.5 | 10.36 | 0.8333333 | 0.1916149 | 2.888889 | 0.5 | 853.918 | 221.29 | 15 | 3.7357 | 0.04166667 | 0.05094923 | 0.08677263 | 0.1240161 | 0.01554171 | PTX |  | 2 | 45 | 6.20155
150 | PTX-PVL-co-PAVL | 0 | 32250 | 0.142 | 216.5 | 10.36 | 0.8333333 | 0.1916149 | 2.888889 | 0.5 | 853.918 | 221.29 | 15 | 3.7357 | 0.125 | 0.05094923 | 0.08677263 | 0.1240161 | 0.03078717 | PTX |  | 2 | 45 | 6.20155
150 | PTX-PVL-co-PAVL | 0 | 32250 | 0.142 | 216.5 | 10.36 | 0.8333333 | 0.1916149 | 2.888889 | 0.5 | 853.918 | 221.29 | 15 | 3.7357 | 0.2916667 | 0.05094923 | 0.08677263 | 0.1240161 | 0.05601131 | PTX |  | 2 | 45 | 6.20155
150 | PTX-PVL-co-PAVL | 0 | 32250 | 0.142 | 216.5 | 10.36 | 0.8333333 | 0.1916149 | 2.888889 | 0.5 | 853.918 | 221.29 | 15 | 3.7357 | 1 | 0.05094923 | 0.08677263 | 0.1240161 | 0.1241235 | PTX |  | 2 | 45 | 6.20155
150 | PTX-PVL-co-PAVL | 0 | 32250 | 0.142 | 216.5 | 10.36 | 0.8333333 | 0.1916149 | 2.888889 | 0.5 | 853.918 | 221.29 | 15 | 3.7357 | 2 | 0.05094923 | 0.08677263 | 0.1240161 | 0.1638229 | PTX |  | 2 | 45 | 6.20155
150 | PTX-PVL-co-PAVL | 0 | 32250 | 0.142 | 216.5 | 10.36 | 0.8333333 | 0.1916149 | 2.888889 | 0.5 | 853.918 | 221.29 | 15 | 3.7357 | 4 | 0.05094923 | 0.08677263 | 0.1240161 | 0.2154694 | PTX |  | 2 | 45 | 6.20155
150 | PTX-PVL-co-PAVL | 0 | 32250 | 0.142 | 216.5 | 10.36 | 0.8333333 | 0.1916149 | 2.888889 | 0.5 | 853.918 | 221.29 | 15 | 3.7357 | 5 | 0.05094923 | 0.08677263 | 0.1240161 | 0.2276306 | PTX |  | 2 | 45 | 6.20155
150 | PTX-PVL-co-PAVL | 0 | 32250 | 0.142 | 216.5 | 10.36 | 0.8333333 | 0.1916149 | 2.888889 | 0.5 | 853.918 | 221.29 | 15 | 3.7357 | 6 | 0.05094923 | 0.08677263 | 0.1240161 | 0.2447546 | PTX |  | 2 | 45 | 6.20155
150 | PTX-PVL-co-PAVL | 0 | 32250 | 0.142 | 216.5 | 10.36 | 0.8333333 | 0.1916149 | 2.888889 | 0.5 | 853.918 | 221.29 | 15 | 3.7357 | 7 | 0.05094923 | 0.08677263 | 0.1240161 | 0.261174 | PTX |  | 2 | 45 | 6.20155
150 | PTX-PVL-co-PAVL | 0 | 32250 | 0.142 | 216.5 | 10.36 | 0.8333333 | 0.1916149 | 2.888889 | 0.5 | 853.918 | 221.29 | 15 | 3.7357 | 11 | 0.05094923 | 0.08677263 | 0.1240161 | 0.3496965 | PTX |  | 2 | 45 | 6.20155
150 | PTX-PVL-co-PAVL | 0 | 32250 | 0.142 | 216.5 | 10.36 | 0.8333333 | 0.1916149 | 2.888889 | 0.5 | 853.918 | 221.29 | 15 | 3.7357 | 14 | 0.05094923 | 0.08677263 | 0.1240161 | 0.3861593 | PTX |  | 2 | 45 | 6.20155
150 | PTX-PVL-co-PAVL | 0 | 32250 | 0.142 | 216.5 | 10.36 | 0.8333333 | 0.1916149 | 2.888889 | 0.5 | 853.918 | 221.29 | 15 | 3.7357 | 18 | 0.05094923 | 0.08677263 | 0.1240161 | 0.4487895 | PTX |  | 2 | 45 | 6.20155
150 | PTX-PVL-co-PAVL | 0 | 32250 | 0.142 | 216.5 | 10.36 | 0.8333333 | 0.1916149 | 2.888889 | 0.5 | 853.918 | 221.29 | 15 | 3.7357 | 21 | 0.05094923 | 0.08677263 | 0.1240161 | 0.4853252 | PTX |  | 2 | 45 | 6.20155
150 | PTX-PVL-co-PAVL | 0 | 32250 | 0.142 | 216.5 | 10.36 | 0.8333333 | 0.1916149 | 2.888889 | 0.5 | 853.918 | 221.29 | 15 | 3.7357 | 25 | 0.05094923 | 0.08677263 | 0.1240161 | 0.5382853 | PTX |  | 2 | 45 | 6.20155
150 | PTX-PVL-co-PAVL | 0 | 32250 | 0.142 | 216.5 | 10.36 | 0.8333333 | 0.1916149 | 2.888889 | 0.5 | 853.918 | 221.29 | 15 | 3.7357 | 28 | 0.05094923 | 0.08677263 | 0.1240161 | 0.5654463 | PTX |  | 2 | 45 | 6.20155
150 | PTX-PVL-co-PAVL | 0 | 32250 | 0.142 | 216.5 | 10.36 | 0.8333333 | 0.1916149 | 2.888889 | 0.5 | 853.918 | 221.29 | 15 | 3.7357 | 32 | 0.05094923 | 0.08677263 | 0.1240161 | 0.6122332 | PTX |  | 2 | 45 | 6.20155
150 | PTX-PVL-co-PAVL | 0 | 32250 | 0.142 | 216.5 | 10.36 | 0.8333333 | 0.1916149 | 2.888889 | 0.5 | 853.918 | 221.29 | 15 | 3.7357 | 35 | 0.05094923 | 0.08677263 | 0.1240161 | 0.6365247 | PTX |  | 2 | 45 | 6.20155
150 | PTX-PVL-co-PAVL | 0 | 32250 | 0.142 | 216.5 | 10.36 | 0.8333333 | 0.1916149 | 2.888889 | 0.5 | 853.918 | 221.29 | 15 | 3.7357 | 39 | 0.05094923 | 0.08677263 | 0.1240161 | 0.6699421 | PTX |  | 2 | 45 | 6.20155
150 | PTX-PVL-co-PAVL | 0 | 32250 | 0.142 | 216.5 | 10.36 | 0.8333333 | 0.1916149 | 2.888889 | 0.5 | 853.918 | 221.29 | 15 | 3.7357 | 42 | 0.05094923 | 0.08677263 | 0.1240161 | 0.6943122 | PTX |  | 2 | 45 | 6.20155
150 | PTX-PVL-co-PAVL | 0 | 32250 | 0.142 | 216.5 | 10.36 | 0.8333333 | 0.1916149 | 2.888889 | 0.5 | 853.918 | 221.29 | 15 | 3.7357 | 46 | 0.05094923 | 0.08677263 | 0.1240161 | 0.7164495 | PTX |  | 2 | 45 | 6.20155
150 | PTX-PVL-co-PAVL | 0 | 32250 | 0.142 | 216.5 | 10.36 | 0.8333333 | 0.1916149 | 2.888889 | 0.5 | 853.918 | 221.29 | 15 | 3.7357 | 49 | 0.05094923 | 0.08677263 | 0.1240161 | 0.7290782 | PTX |  | 2 | 45 | 6.20155
150 | PTX-PVL-co-PAVL | 0 | 32250 | 0.142 | 216.5 | 10.36 | 0.8333333 | 0.1916149 | 2.888889 | 0.5 | 853.918 | 221.29 | 15 | 3.7357 | 53 | 0.05094923 | 0.08677263 | 0.1240161 | 0.7530734 | PTX |  | 2 | 45 | 6.20155
150 | PTX-PVL-co-PAVL | 0 | 32250 | 0.142 | 216.5 | 10.36 | 0.8333333 | 0.1916149 | 2.888889 | 0.5 | 853.918 | 221.29 | 15 | 3.7357 | 56 | 0.05094923 | 0.08677263 | 0.1240161 | 0.7661159 | PTX |  | 2 | 45 | 6.20155
150 | PTX-PVL-co-PAVL | 0 | 32250 | 0.142 | 216.5 | 10.36 | 0.8333333 | 0.1916149 | 2.888889 | 0.5 | 853.918 | 221.29 | 15 | 3.7357 | 60 | 0.05094923 | 0.08677263 | 0.1240161 | 0.7795473 | PTX |  | 2 | 45 | 6.20155
150 | PTX-PVL-co-PAVL | 0 | 32250 | 0.142 | 216.5 | 10.36 | 0.8333333 | 0.1916149 | 2.888889 | 0.5 | 853.918 | 221.29 | 15 | 3.7357 | 63 | 0.05094923 | 0.08677263 | 0.1240161 | 0.7795473 | PTX |  | 2 | 45 | 6.20155
150 | PTX-PVL-co-PAVL | 0 | 32250 | 0.142 | 216.5 | 10.36 | 0.8333333 | 0.1916149 | 2.888889 | 0.5 | 853.918 | 221.29 | 15 | 3.7357 | 67 | 0.05094923 | 0.08677263 | 0.1240161 | 0.7901806 | PTX |  | 2 | 45 | 6.20155
150 | PTX-PVL-co-PAVL | 0 | 32250 | 0.142 | 216.5 | 10.36 | 0.8333333 | 0.1916149 | 2.888889 | 0.5 | 853.918 | 221.29 | 15 | 3.7357 | 70 | 0.05094923 | 0.08677263 | 0.1240161 | 0.7930029 | PTX |  | 2 | 45 | 6.20155
150 | PTX-PVL-co-PAVL | 0 | 32250 | 0.142 | 216.5 | 10.36 | 0.8333333 | 0.1916149 | 2.888889 | 0.5 | 853.918 | 221.29 | 15 | 3.7357 | 74 | 0.05094923 | 0.08677263 | 0.1240161 | 0.7934763 | PTX |  | 2 | 45 | 6.20155
150 | PTX-PVL-co-PAVL | 0 | 32250 | 0.142 | 216.5 | 10.36 | 0.8333333 | 0.1916149 | 2.888889 | 0.5 | 853.918 | 221.29 | 15 | 3.7357 | 77 | 0.05094923 | 0.08677263 | 0.1240161 | 0.7929041 | PTX |  | 2 | 45 | 6.20155
151 | PTX-PVL-co-PAVL | 0 | 32250 | 0.142 | 216.5 | 10.36 | 0.8333333 | 0.1806548 | 2.888889 | 0.5 | 853.918 | 221.29 | 15 | 3.7357 | 0 | 0.05735297 | 0.09610907 | 0.1294559 | 0 | PTX |  | 2 | 45 | 6.20155
151 | PTX-PVL-co-PAVL | 0 | 32250 | 0.142 | 216.5 | 10.36 | 0.8333333 | 0.1806548 | 2.888889 | 0.5 | 853.918 | 221.29 | 15 | 3.7357 | 0.04166667 | 0.05735297 | 0.09610907 | 0.1294559 | 0.01652883 | PTX |  | 2 | 45 | 6.20155
151 | PTX-PVL-co-PAVL | 0 | 32250 | 0.142 | 216.5 | 10.36 | 0.8333333 | 0.1806548 | 2.888889 | 0.5 | 853.918 | 221.29 | 15 | 3.7357 | 0.125 | 0.05735297 | 0.09610907 | 0.1294559 | 0.03573847 | PTX |  | 2 | 45 | 6.20155
151 | PTX-PVL-co-PAVL | 0 | 32250 | 0.142 | 216.5 | 10.36 | 0.8333333 | 0.1806548 | 2.888889 | 0.5 | 853.918 | 221.29 | 15 | 3.7357 | 0.2916667 | 0.05735297 | 0.09610907 | 0.1294559 | 0.06257056 | PTX |  | 2 | 45 | 6.20155
151 | PTX-PVL-co-PAVL | 0 | 32250 | 0.142 | 216.5 | 10.36 | 0.8333333 | 0.1806548 | 2.888889 | 0.5 | 853.918 | 221.29 | 15 | 3.7357 | 1 | 0.05735297 | 0.09610907 | 0.1294559 | 0.1295925 | PTX |  | 2 | 45 | 6.20155
151 | PTX-PVL-co-PAVL | 0 | 32250 | 0.142 | 216.5 | 10.36 | 0.8333333 | 0.1806548 | 2.888889 | 0.5 | 853.918 | 221.29 | 15 | 3.7357 | 2 | 0.05735297 | 0.09610907 | 0.1294559 | 0.1698169 | PTX |  | 2 | 45 | 6.20155
151 | PTX-PVL-co-PAVL | 0 | 32250 | 0.142 | 216.5 | 10.36 | 0.8333333 | 0.1806548 | 2.888889 | 0.5 | 853.918 | 221.29 | 15 | 3.7357 | 3 | 0.05735297 | 0.09610907 | 0.1294559 | 0.1953921 | PTX |  | 2 | 45 | 6.20155
151 | PTX-PVL-co-PAVL | 0 | 32250 | 0.142 | 216.5 | 10.36 | 0.8333333 | 0.1806548 | 2.888889 | 0.5 | 853.918 | 221.29 | 15 | 3.7357 | 4 | 0.05735297 | 0.09610907 | 0.1294559 | 0.2226095 | PTX |  | 2 | 45 | 6.20155
151 | PTX-PVL-co-PAVL | 0 | 32250 | 0.142 | 216.5 | 10.36 | 0.8333333 | 0.1806548 | 2.888889 | 0.5 | 853.918 | 221.29 | 15 | 3.7357 | 5 | 0.05735297 | 0.09610907 | 0.1294559 | 0.2350232 | PTX |  | 2 | 45 | 6.20155
151 | PTX-PVL-co-PAVL | 0 | 32250 | 0.142 | 216.5 | 10.36 | 0.8333333 | 0.1806548 | 2.888889 | 0.5 | 853.918 | 221.29 | 15 | 3.7357 | 6 | 0.05735297 | 0.09610907 | 0.1294559 | 0.2532474 | PTX |  | 2 | 45 | 6.20155
151 | PTX-PVL-co-PAVL | 0 | 32250 | 0.142 | 216.5 | 10.36 | 0.8333333 | 0.1806548 | 2.888889 | 0.5 | 853.918 | 221.29 | 15 | 3.7357 | 7 | 0.05735297 | 0.09610907 | 0.1294559 | 0.2701687 | PTX |  | 2 | 45 | 6.20155
151 | PTX-PVL-co-PAVL | 0 | 32250 | 0.142 | 216.5 | 10.36 | 0.8333333 | 0.1806548 | 2.888889 | 0.5 | 853.918 | 221.29 | 15 | 3.7357 | 11 | 0.05735297 | 0.09610907 | 0.1294559 | 0.3573112 | PTX |  | 2 | 45 | 6.20155
151 | PTX-PVL-co-PAVL | 0 | 32250 | 0.142 | 216.5 | 10.36 | 0.8333333 | 0.1806548 | 2.888889 | 0.5 | 853.918 | 221.29 | 15 | 3.7357 | 14 | 0.05735297 | 0.09610907 | 0.1294559 | 0.3978443 | PTX |  | 2 | 45 | 6.20155
151 | PTX-PVL-co-PAVL | 0 | 32250 | 0.142 | 216.5 | 10.36 | 0.8333333 | 0.1806548 | 2.888889 | 0.5 | 853.918 | 221.29 | 15 | 3.7357 | 18 | 0.05735297 | 0.09610907 | 0.1294559 | 0.4579369 | PTX |  | 2 | 45 | 6.20155
151 | PTX-PVL-co-PAVL | 0 | 32250 | 0.142 | 216.5 | 10.36 | 0.8333333 | 0.1806548 | 2.888889 | 0.5 | 853.918 | 221.29 | 15 | 3.7357 | 21 | 0.05735297 | 0.09610907 | 0.1294559 | 0.4943611 | PTX |  | 2 | 45 | 6.20155
151 | PTX-PVL-co-PAVL | 0 | 32250 | 0.142 | 216.5 | 10.36 | 0.8333333 | 0.1806548 | 2.888889 | 0.5 | 853.918 | 221.29 | 15 | 3.7357 | 25 | 0.05735297 | 0.09610907 | 0.1294559 | 0.5433086 | PTX |  | 2 | 45 | 6.20155
151 | PTX-PVL-co-PAVL | 0 | 32250 | 0.142 | 216.5 | 10.36 | 0.8333333 | 0.1806548 | 2.888889 | 0.5 | 853.918 | 221.29 | 15 | 3.7357 | 28 | 0.05735297 | 0.09610907 | 0.1294559 | 0.5694717 | PTX |  | 2 | 45 | 6.20155
151 | PTX-PVL-co-PAVL | 0 | 32250 | 0.142 | 216.5 | 10.36 | 0.8333333 | 0.1806548 | 2.888889 | 0.5 | 853.918 | 221.29 | 15 | 3.7357 | 32 | 0.05735297 | 0.09610907 | 0.1294559 | 0.6137866 | PTX |  | 2 | 45 | 6.20155
151 | PTX-PVL-co-PAVL | 0 | 32250 | 0.142 | 216.5 | 10.36 | 0.8333333 | 0.1806548 | 2.888889 | 0.5 | 853.918 | 221.29 | 15 | 3.7357 | 35 | 0.05735297 | 0.09610907 | 0.1294559 | 0.6377401 | PTX |  | 2 | 45 | 6.20155
151 | PTX-PVL-co-PAVL | 0 | 32250 | 0.142 | 216.5 | 10.36 | 0.8333333 | 0.1806548 | 2.888889 | 0.5 | 853.918 | 221.29 | 15 | 3.7357 | 39 | 0.05735297 | 0.09610907 | 0.1294559 | 0.6716228 | PTX |  | 2 | 45 | 6.20155
151 | PTX-PVL-co-PAVL | 0 | 32250 | 0.142 | 216.5 | 10.36 | 0.8333333 | 0.1806548 | 2.888889 | 0.5 | 853.918 | 221.29 | 15 | 3.7357 | 42 | 0.05735297 | 0.09610907 | 0.1294559 | 0.695882 | PTX |  | 2 | 45 | 6.20155
151 | PTX-PVL-co-PAVL | 0 | 32250 | 0.142 | 216.5 | 10.36 | 0.8333333 | 0.1806548 | 2.888889 | 0.5 | 853.918 | 221.29 | 15 | 3.7357 | 46 | 0.05735297 | 0.09610907 | 0.1294559 | 0.720119 | PTX |  | 2 | 45 | 6.20155
151 | PTX-PVL-co-PAVL | 0 | 32250 | 0.142 | 216.5 | 10.36 | 0.8333333 | 0.1806548 | 2.888889 | 0.5 | 853.918 | 221.29 | 15 | 3.7357 | 49 | 0.05735297 | 0.09610907 | 0.1294559 | 0.7345653 | PTX |  | 2 | 45 | 6.20155
151 | PTX-PVL-co-PAVL | 0 | 32250 | 0.142 | 216.5 | 10.36 | 0.8333333 | 0.1806548 | 2.888889 | 0.5 | 853.918 | 221.29 | 15 | 3.7357 | 53 | 0.05735297 | 0.09610907 | 0.1294559 | 0.7608713 | PTX |  | 2 | 45 | 6.20155
151 | PTX-PVL-co-PAVL | 0 | 32250 | 0.142 | 216.5 | 10.36 | 0.8333333 | 0.1806548 | 2.888889 | 0.5 | 853.918 | 221.29 | 15 | 3.7357 | 56 | 0.05735297 | 0.09610907 | 0.1294559 | 0.776488 | PTX |  | 2 | 45 | 6.20155
151 | PTX-PVL-co-PAVL | 0 | 32250 | 0.142 | 216.5 | 10.36 | 0.8333333 | 0.1806548 | 2.888889 | 0.5 | 853.918 | 221.29 | 15 | 3.7357 | 60 | 0.05735297 | 0.09610907 | 0.1294559 | 0.7926876 | PTX |  | 2 | 45 | 6.20155
151 | PTX-PVL-co-PAVL | 0 | 32250 | 0.142 | 216.5 | 10.36 | 0.8333333 | 0.1806548 | 2.888889 | 0.5 | 853.918 | 221.29 | 15 | 3.7357 | 63 | 0.05735297 | 0.09610907 | 0.1294559 | 0.8019084 | PTX |  | 2 | 45 | 6.20155
151 | PTX-PVL-co-PAVL | 0 | 32250 | 0.142 | 216.5 | 10.36 | 0.8333333 | 0.1806548 | 2.888889 | 0.5 | 853.918 | 221.29 | 15 | 3.7357 | 67 | 0.05735297 | 0.09610907 | 0.1294559 | 0.8206816 | PTX |  | 2 | 45 | 6.20155
151 | PTX-PVL-co-PAVL | 0 | 32250 | 0.142 | 216.5 | 10.36 | 0.8333333 | 0.1806548 | 2.888889 | 0.5 | 853.918 | 221.29 | 15 | 3.7357 | 70 | 0.05735297 | 0.09610907 | 0.1294559 | 0.8295197 | PTX |  | 2 | 45 | 6.20155
151 | PTX-PVL-co-PAVL | 0 | 32250 | 0.142 | 216.5 | 10.36 | 0.8333333 | 0.1806548 | 2.888889 | 0.5 | 853.918 | 221.29 | 15 | 3.7357 | 74 | 0.05735297 | 0.09610907 | 0.1294559 | 0.8392753 | PTX |  | 2 | 45 | 6.20155
151 | PTX-PVL-co-PAVL | 0 | 32250 | 0.142 | 216.5 | 10.36 | 0.8333333 | 0.1806548 | 2.888889 | 0.5 | 853.918 | 221.29 | 15 | 3.7357 | 77 | 0.05735297 | 0.09610907 | 0.1294559 | 0.8446645 | PTX |  | 2 | 45 | 6.20155
151 | PTX-PVL-co-PAVL | 0 | 32250 | 0.142 | 216.5 | 10.36 | 0.8333333 | 0.1806548 | 2.888889 | 0.5 | 853.918 | 221.29 | 15 | 3.7357 | 82 | 0.05735297 | 0.09610907 | 0.1294559 | 0.8534847 | PTX |  | 2 | 45 | 6.20155
151 | PTX-PVL-co-PAVL | 0 | 32250 | 0.142 | 216.5 | 10.36 | 0.8333333 | 0.1806548 | 2.888889 | 0.5 | 853.918 | 221.29 | 15 | 3.7357 | 84 | 0.05735297 | 0.09610907 | 0.1294559 | 0.8545984 | PTX |  | 2 | 45 | 6.20155
151 | PTX-PVL-co-PAVL | 0 | 32250 | 0.142 | 216.5 | 10.36 | 0.8333333 | 0.1806548 | 2.888889 | 0.5 | 853.918 | 221.29 | 15 | 3.7357 | 88 | 0.05735297 | 0.09610907 | 0.1294559 | 0.8548337 | PTX |  | 2 | 45 | 6.20155
151 | PTX-PVL-co-PAVL | 0 | 32250 | 0.142 | 216.5 | 10.36 | 0.8333333 | 0.1806548 | 2.888889 | 0.5 | 853.918 | 221.29 | 15 | 3.7357 | 91 | 0.05735297 | 0.09610907 | 0.1294559 | 0.8544976 | PTX |  | 2 | 45 | 6.20155
152 | PTX-PVL-co-PAVL | 0 | 32625 | 0.13 | 216.5 | 10.36 | 0.8333333 | 0.1798107 | 2.888889 | 0.5 | 853.918 | 221.29 | 15 | 3.7357 | 0 | 0.05697474 | 0.09319174 | 0.1230934 | 0 | PTX |  | 2 | 45 | 6.130268
152 | PTX-PVL-co-PAVL | 0 | 32625 | 0.13 | 216.5 | 10.36 | 0.8333333 | 0.1798107 | 2.888889 | 0.5 | 853.918 | 221.29 | 15 | 3.7357 | 0.04166667 | 0.05697474 | 0.09319174 | 0.1230934 | 0.01744563 | PTX |  | 2 | 45 | 6.130268
152 | PTX-PVL-co-PAVL | 0 | 32625 | 0.13 | 216.5 | 10.36 | 0.8333333 | 0.1798107 | 2.888889 | 0.5 | 853.918 | 221.29 | 15 | 3.7357 | 0.125 | 0.05697474 | 0.09319174 | 0.1230934 | 0.04427602 | PTX |  | 2 | 45 | 6.130268
152 | PTX-PVL-co-PAVL | 0 | 32625 | 0.13 | 216.5 | 10.36 | 0.8333333 | 0.1798107 | 2.888889 | 0.5 | 853.918 | 221.29 | 15 | 3.7357 | 0.2916667 | 0.05697474 | 0.09319174 | 0.1230934 | 0.05803042 | PTX |  | 2 | 45 | 6.130268
152 | PTX-PVL-co-PAVL | 0 | 32625 | 0.13 | 216.5 | 10.36 | 0.8333333 | 0.1798107 | 2.888889 | 0.5 | 853.918 | 221.29 | 15 | 3.7357 | 1 | 0.05697474 | 0.09319174 | 0.1230934 | 0.1234307 | PTX |  | 2 | 45 | 6.130268
152 | PTX-PVL-co-PAVL | 0 | 32625 | 0.13 | 216.5 | 10.36 | 0.8333333 | 0.1798107 | 2.888889 | 0.5 | 853.918 | 221.29 | 15 | 3.7357 | 2 | 0.05697474 | 0.09319174 | 0.1230934 | 0.17516 | PTX |  | 2 | 45 | 6.130268
152 | PTX-PVL-co-PAVL | 0 | 32625 | 0.13 | 216.5 | 10.36 | 0.8333333 | 0.1798107 | 2.888889 | 0.5 | 853.918 | 221.29 | 15 | 3.7357 | 3 | 0.05697474 | 0.09319174 | 0.1230934 | 0.2130942 | PTX |  | 2 | 45 | 6.130268
152 | PTX-PVL-co-PAVL | 0 | 32625 | 0.13 | 216.5 | 10.36 | 0.8333333 | 0.1798107 | 2.888889 | 0.5 | 853.918 | 221.29 | 15 | 3.7357 | 4 | 0.05697474 | 0.09319174 | 0.1230934 | 0.2445567 | PTX |  | 2 | 45 | 6.130268
152 | PTX-PVL-co-PAVL | 0 | 32625 | 0.13 | 216.5 | 10.36 | 0.8333333 | 0.1798107 | 2.888889 | 0.5 | 853.918 | 221.29 | 15 | 3.7357 | 5 | 0.05697474 | 0.09319174 | 0.1230934 | 0.2766241 | PTX |  | 2 | 45 | 6.130268
152 | PTX-PVL-co-PAVL | 0 | 32625 | 0.13 | 216.5 | 10.36 | 0.8333333 | 0.1798107 | 2.888889 | 0.5 | 853.918 | 221.29 | 15 | 3.7357 | 6 | 0.05697474 | 0.09319174 | 0.1230934 | 0.2916307 | PTX |  | 2 | 45 | 6.130268
152 | PTX-PVL-co-PAVL | 0 | 32625 | 0.13 | 216.5 | 10.36 | 0.8333333 | 0.1798107 | 2.888889 | 0.5 | 853.918 | 221.29 | 15 | 3.7357 | 7 | 0.05697474 | 0.09319174 | 0.1230934 | 0.3208906 | PTX |  | 2 | 45 | 6.130268
152 | PTX-PVL-co-PAVL | 0 | 32625 | 0.13 | 216.5 | 10.36 | 0.8333333 | 0.1798107 | 2.888889 | 0.5 | 853.918 | 221.29 | 15 | 3.7357 | 11 | 0.05697474 | 0.09319174 | 0.1230934 | 0.4344406 | PTX |  | 2 | 45 | 6.130268
152 | PTX-PVL-co-PAVL | 0 | 32625 | 0.13 | 216.5 | 10.36 | 0.8333333 | 0.1798107 | 2.888889 | 0.5 | 853.918 | 221.29 | 15 | 3.7357 | 14 | 0.05697474 | 0.09319174 | 0.1230934 | 0.4835943 | PTX |  | 2 | 45 | 6.130268
152 | PTX-PVL-co-PAVL | 0 | 32625 | 0.13 | 216.5 | 10.36 | 0.8333333 | 0.1798107 | 2.888889 | 0.5 | 853.918 | 221.29 | 15 | 3.7357 | 18 | 0.05697474 | 0.09319174 | 0.1230934 | 0.5621497 | PTX |  | 2 | 45 | 6.130268
152 | PTX-PVL-co-PAVL | 0 | 32625 | 0.13 | 216.5 | 10.36 | 0.8333333 | 0.1798107 | 2.888889 | 0.5 | 853.918 | 221.29 | 15 | 3.7357 | 21 | 0.05697474 | 0.09319174 | 0.1230934 | 0.6119961 | PTX |  | 2 | 45 | 6.130268
152 | PTX-PVL-co-PAVL | 0 | 32625 | 0.13 | 216.5 | 10.36 | 0.8333333 | 0.1798107 | 2.888889 | 0.5 | 853.918 | 221.29 | 15 | 3.7357 | 25 | 0.05697474 | 0.09319174 | 0.1230934 | 0.6735078 | PTX |  | 2 | 45 | 6.130268
152 | PTX-PVL-co-PAVL | 0 | 32625 | 0.13 | 216.5 | 10.36 | 0.8333333 | 0.1798107 | 2.888889 | 0.5 | 853.918 | 221.29 | 15 | 3.7357 | 28 | 0.05697474 | 0.09319174 | 0.1230934 | 0.7050631 | PTX |  | 2 | 45 | 6.130268
152 | PTX-PVL-co-PAVL | 0 | 32625 | 0.13 | 216.5 | 10.36 | 0.8333333 | 0.1798107 | 2.888889 | 0.5 | 853.918 | 221.29 | 15 | 3.7357 | 32 | 0.05697474 | 0.09319174 | 0.1230934 | 0.7553332 | PTX |  | 2 | 45 | 6.130268
152 | PTX-PVL-co-PAVL | 0 | 32625 | 0.13 | 216.5 | 10.36 | 0.8333333 | 0.1798107 | 2.888889 | 0.5 | 853.918 | 221.29 | 15 | 3.7357 | 35 | 0.05697474 | 0.09319174 | 0.1230934 | 0.7816883 | PTX |  | 2 | 45 | 6.130268
152 | PTX-PVL-co-PAVL | 0 | 32625 | 0.13 | 216.5 | 10.36 | 0.8333333 | 0.1798107 | 2.888889 | 0.5 | 853.918 | 221.29 | 15 | 3.7357 | 39 | 0.05697474 | 0.09319174 | 0.1230934 | 0.8237869 | PTX |  | 2 | 45 | 6.130268
152 | PTX-PVL-co-PAVL | 0 | 32625 | 0.13 | 216.5 | 10.36 | 0.8333333 | 0.1798107 | 2.888889 | 0.5 | 853.918 | 221.29 | 15 | 3.7357 | 42 | 0.05697474 | 0.09319174 | 0.1230934 | 0.8463296 | PTX |  | 2 | 45 | 6.130268
152 | PTX-PVL-co-PAVL | 0 | 32625 | 0.13 | 216.5 | 10.36 | 0.8333333 | 0.1798107 | 2.888889 | 0.5 | 853.918 | 221.29 | 15 | 3.7357 | 46 | 0.05697474 | 0.09319174 | 0.1230934 | 0.8696542 | PTX |  | 2 | 45 | 6.130268
152 | PTX-PVL-co-PAVL | 0 | 32625 | 0.13 | 216.5 | 10.36 | 0.8333333 | 0.1798107 | 2.888889 | 0.5 | 853.918 | 221.29 | 15 | 3.7357 | 49 | 0.05697474 | 0.09319174 | 0.1230934 | 0.8809216 | PTX |  | 2 | 45 | 6.130268
152 | PTX-PVL-co-PAVL | 0 | 32625 | 0.13 | 216.5 | 10.36 | 0.8333333 | 0.1798107 | 2.888889 | 0.5 | 853.918 | 221.29 | 15 | 3.7357 | 53 | 0.05697474 | 0.09319174 | 0.1230934 | 0.902794 | PTX |  | 2 | 45 | 6.130268
152 | PTX-PVL-co-PAVL | 0 | 32625 | 0.13 | 216.5 | 10.36 | 0.8333333 | 0.1798107 | 2.888889 | 0.5 | 853.918 | 221.29 | 15 | 3.7357 | 56 | 0.05697474 | 0.09319174 | 0.1230934 | 0.9109866 | PTX |  | 2 | 45 | 6.130268
152 | PTX-PVL-co-PAVL | 0 | 32625 | 0.13 | 216.5 | 10.36 | 0.8333333 | 0.1798107 | 2.888889 | 0.5 | 853.918 | 221.29 | 15 | 3.7357 | 60 | 0.05697474 | 0.09319174 | 0.1230934 | 0.9170485 | PTX |  | 2 | 45 | 6.130268
152 | PTX-PVL-co-PAVL | 0 | 32625 | 0.13 | 216.5 | 10.36 | 0.8333333 | 0.1798107 | 2.888889 | 0.5 | 853.918 | 221.29 | 15 | 3.7357 | 63 | 0.05697474 | 0.09319174 | 0.1230934 | 0.9186669 | PTX |  | 2 | 45 | 6.130268
152 | PTX-PVL-co-PAVL | 0 | 32625 | 0.13 | 216.5 | 10.36 | 0.8333333 | 0.1798107 | 2.888889 | 0.5 | 853.918 | 221.29 | 15 | 3.7357 | 67 | 0.05697474 | 0.09319174 | 0.1230934 | 0.9174743 | PTX |  | 2 | 45 | 6.130268
152 | PTX-PVL-co-PAVL | 0 | 32625 | 0.13 | 216.5 | 10.36 | 0.8333333 | 0.1798107 | 2.888889 | 0.5 | 853.918 | 221.29 | 15 | 3.7357 | 70 | 0.05697474 | 0.09319174 | 0.1230934 | 0.9163162 | PTX |  | 2 | 45 | 6.130268
153 | PTX-PVL-co-PAVL | 0 | 32625 | 0.13 | 216.5 | 10.36 | 0.8333333 | 0.2169753 | 2.888889 | 0.5 | 853.918 | 221.29 | 15 | 3.7357 | 0 | 0.01994811 | 0.03480221 | 0.05401023 | 0 | PTX |  | 2 | 45 | 6.130268
153 | PTX-PVL-co-PAVL | 0 | 32625 | 0.13 | 216.5 | 10.36 | 0.8333333 | 0.2169753 | 2.888889 | 0.5 | 853.918 | 221.29 | 15 | 3.7357 | 0.04166667 | 0.01994811 | 0.03480221 | 0.05401023 | 0.006107255 | PTX |  | 2 | 45 | 6.130268
153 | PTX-PVL-co-PAVL | 0 | 32625 | 0.13 | 216.5 | 10.36 | 0.8333333 | 0.2169753 | 2.888889 | 0.5 | 853.918 | 221.29 | 15 | 3.7357 | 0.125 | 0.01994811 | 0.03480221 | 0.05401023 | 0.01240664 | PTX |  | 2 | 45 | 6.130268
153 | PTX-PVL-co-PAVL | 0 | 32625 | 0.13 | 216.5 | 10.36 | 0.8333333 | 0.2169753 | 2.888889 | 0.5 | 853.918 | 221.29 | 15 | 3.7357 | 0.2916667 | 0.01994811 | 0.03480221 | 0.05401023 | 0.02179847 | PTX |  | 2 | 45 | 6.130268
153 | PTX-PVL-co-PAVL | 0 | 32625 | 0.13 | 216.5 | 10.36 | 0.8333333 | 0.2169753 | 2.888889 | 0.5 | 853.918 | 221.29 | 15 | 3.7357 | 1 | 0.01994811 | 0.03480221 | 0.05401023 | 0.05406328 | PTX |  | 2 | 45 | 6.130268
153 | PTX-PVL-co-PAVL | 0 | 32625 | 0.13 | 216.5 | 10.36 | 0.8333333 | 0.2169753 | 2.888889 | 0.5 | 853.918 | 221.29 | 15 | 3.7357 | 2 | 0.01994811 | 0.03480221 | 0.05401023 | 0.09600593 | PTX |  | 2 | 45 | 6.130268
153 | PTX-PVL-co-PAVL | 0 | 32625 | 0.13 | 216.5 | 10.36 | 0.8333333 | 0.2169753 | 2.888889 | 0.5 | 853.918 | 221.29 | 15 | 3.7357 | 3 | 0.01994811 | 0.03480221 | 0.05401023 | 0.1260564 | PTX |  | 2 | 45 | 6.130268
153 | PTX-PVL-co-PAVL | 0 | 32625 | 0.13 | 216.5 | 10.36 | 0.8333333 | 0.2169753 | 2.888889 | 0.5 | 853.918 | 221.29 | 15 | 3.7357 | 4 | 0.01994811 | 0.03480221 | 0.05401023 | 0.1569854 | PTX |  | 2 | 45 | 6.130268
153 | PTX-PVL-co-PAVL | 0 | 32625 | 0.13 | 216.5 | 10.36 | 0.8333333 | 0.2169753 | 2.888889 | 0.5 | 853.918 | 221.29 | 15 | 3.7357 | 5 | 0.01994811 | 0.03480221 | 0.05401023 | 0.181271 | PTX |  | 2 | 45 | 6.130268
153 | PTX-PVL-co-PAVL | 0 | 32625 | 0.13 | 216.5 | 10.36 | 0.8333333 | 0.2169753 | 2.888889 | 0.5 | 853.918 | 221.29 | 15 | 3.7357 | 6 | 0.01994811 | 0.03480221 | 0.05401023 | 0.1936646 | PTX |  | 2 | 45 | 6.130268
153 | PTX-PVL-co-PAVL | 0 | 32625 | 0.13 | 216.5 | 10.36 | 0.8333333 | 0.2169753 | 2.888889 | 0.5 | 853.918 | 221.29 | 15 | 3.7357 | 7 | 0.01994811 | 0.03480221 | 0.05401023 | 0.2157189 | PTX |  | 2 | 45 | 6.130268
153 | PTX-PVL-co-PAVL | 0 | 32625 | 0.13 | 216.5 | 10.36 | 0.8333333 | 0.2169753 | 2.888889 | 0.5 | 853.918 | 221.29 | 15 | 3.7357 | 11 | 0.01994811 | 0.03480221 | 0.05401023 | 0.3061863 | PTX |  | 2 | 45 | 6.130268
153 | PTX-PVL-co-PAVL | 0 | 32625 | 0.13 | 216.5 | 10.36 | 0.8333333 | 0.2169753 | 2.888889 | 0.5 | 853.918 | 221.29 | 15 | 3.7357 | 14 | 0.01994811 | 0.03480221 | 0.05401023 | 0.3454452 | PTX |  | 2 | 45 | 6.130268
153 | PTX-PVL-co-PAVL | 0 | 32625 | 0.13 | 216.5 | 10.36 | 0.8333333 | 0.2169753 | 2.888889 | 0.5 | 853.918 | 221.29 | 15 | 3.7357 | 18 | 0.01994811 | 0.03480221 | 0.05401023 | 0.4064926 | PTX |  | 2 | 45 | 6.130268
153 | PTX-PVL-co-PAVL | 0 | 32625 | 0.13 | 216.5 | 10.36 | 0.8333333 | 0.2169753 | 2.888889 | 0.5 | 853.918 | 221.29 | 15 | 3.7357 | 21 | 0.01994811 | 0.03480221 | 0.05401023 | 0.4500532 | PTX |  | 2 | 45 | 6.130268
153 | PTX-PVL-co-PAVL | 0 | 32625 | 0.13 | 216.5 | 10.36 | 0.8333333 | 0.2169753 | 2.888889 | 0.5 | 853.918 | 221.29 | 15 | 3.7357 | 25 | 0.01994811 | 0.03480221 | 0.05401023 | 0.5027943 | PTX |  | 2 | 45 | 6.130268
153 | PTX-PVL-co-PAVL | 0 | 32625 | 0.13 | 216.5 | 10.36 | 0.8333333 | 0.2169753 | 2.888889 | 0.5 | 853.918 | 221.29 | 15 | 3.7357 | 28 | 0.01994811 | 0.03480221 | 0.05401023 | 0.5300542 | PTX |  | 2 | 45 | 6.130268
153 | PTX-PVL-co-PAVL | 0 | 32625 | 0.13 | 216.5 | 10.36 | 0.8333333 | 0.2169753 | 2.888889 | 0.5 | 853.918 | 221.29 | 15 | 3.7357 | 32 | 0.01994811 | 0.03480221 | 0.05401023 | 0.5744523 | PTX |  | 2 | 45 | 6.130268
153 | PTX-PVL-co-PAVL | 0 | 32625 | 0.13 | 216.5 | 10.36 | 0.8333333 | 0.2169753 | 2.888889 | 0.5 | 853.918 | 221.29 | 15 | 3.7357 | 35 | 0.01994811 | 0.03480221 | 0.05401023 | 0.5978888 | PTX |  | 2 | 45 | 6.130268
153 | PTX-PVL-co-PAVL | 0 | 32625 | 0.13 | 216.5 | 10.36 | 0.8333333 | 0.2169753 | 2.888889 | 0.5 | 853.918 | 221.29 | 15 | 3.7357 | 39 | 0.01994811 | 0.03480221 | 0.05401023 | 0.6362296 | PTX |  | 2 | 45 | 6.130268
153 | PTX-PVL-co-PAVL | 0 | 32625 | 0.13 | 216.5 | 10.36 | 0.8333333 | 0.2169753 | 2.888889 | 0.5 | 853.918 | 221.29 | 15 | 3.7357 | 42 | 0.01994811 | 0.03480221 | 0.05401023 | 0.6580302 | PTX |  | 2 | 45 | 6.130268
153 | PTX-PVL-co-PAVL | 0 | 32625 | 0.13 | 216.5 | 10.36 | 0.8333333 | 0.2169753 | 2.888889 | 0.5 | 853.918 | 221.29 | 15 | 3.7357 | 46 | 0.01994811 | 0.03480221 | 0.05401023 | 0.6818411 | PTX |  | 2 | 45 | 6.130268
153 | PTX-PVL-co-PAVL | 0 | 32625 | 0.13 | 216.5 | 10.36 | 0.8333333 | 0.2169753 | 2.888889 | 0.5 | 853.918 | 221.29 | 15 | 3.7357 | 49 | 0.01994811 | 0.03480221 | 0.05401023 | 0.6963499 | PTX |  | 2 | 45 | 6.130268
153 | PTX-PVL-co-PAVL | 0 | 32625 | 0.13 | 216.5 | 10.36 | 0.8333333 | 0.2169753 | 2.888889 | 0.5 | 853.918 | 221.29 | 15 | 3.7357 | 53 | 0.01994811 | 0.03480221 | 0.05401023 | 0.72499 | PTX |  | 2 | 45 | 6.130268
153 | PTX-PVL-co-PAVL | 0 | 32625 | 0.13 | 216.5 | 10.36 | 0.8333333 | 0.2169753 | 2.888889 | 0.5 | 853.918 | 221.29 | 15 | 3.7357 | 56 | 0.01994811 | 0.03480221 | 0.05401023 | 0.7421708 | PTX |  | 2 | 45 | 6.130268
153 | PTX-PVL-co-PAVL | 0 | 32625 | 0.13 | 216.5 | 10.36 | 0.8333333 | 0.2169753 | 2.888889 | 0.5 | 853.918 | 221.29 | 15 | 3.7357 | 60 | 0.01994811 | 0.03480221 | 0.05401023 | 0.7604661 | PTX |  | 2 | 45 | 6.130268
153 | PTX-PVL-co-PAVL | 0 | 32625 | 0.13 | 216.5 | 10.36 | 0.8333333 | 0.2169753 | 2.888889 | 0.5 | 853.918 | 221.29 | 15 | 3.7357 | 63 | 0.01994811 | 0.03480221 | 0.05401023 | 0.7713528 | PTX |  | 2 | 45 | 6.130268
153 | PTX-PVL-co-PAVL | 0 | 32625 | 0.13 | 216.5 | 10.36 | 0.8333333 | 0.2169753 | 2.888889 | 0.5 | 853.918 | 221.29 | 15 | 3.7357 | 67 | 0.01994811 | 0.03480221 | 0.05401023 | 0.7830479 | PTX |  | 2 | 45 | 6.130268
153 | PTX-PVL-co-PAVL | 0 | 32625 | 0.13 | 216.5 | 10.36 | 0.8333333 | 0.2169753 | 2.888889 | 0.5 | 853.918 | 221.29 | 15 | 3.7357 | 70 | 0.01994811 | 0.03480221 | 0.05401023 | 0.7913379 | PTX |  | 2 | 45 | 6.130268
153 | PTX-PVL-co-PAVL | 0 | 32625 | 0.13 | 216.5 | 10.36 | 0.8333333 | 0.2169753 | 2.888889 | 0.5 | 853.918 | 221.29 | 15 | 3.7357 | 74 | 0.01994811 | 0.03480221 | 0.05401023 | 0.8082974 | PTX |  | 2 | 45 | 6.130268
153 | PTX-PVL-co-PAVL | 0 | 32625 | 0.13 | 216.5 | 10.36 | 0.8333333 | 0.2169753 | 2.888889 | 0.5 | 853.918 | 221.29 | 15 | 3.7357 | 77 | 0.01994811 | 0.03480221 | 0.05401023 | 0.815642 | PTX |  | 2 | 45 | 6.130268
153 | PTX-PVL-co-PAVL | 0 | 32625 | 0.13 | 216.5 | 10.36 | 0.8333333 | 0.2169753 | 2.888889 | 0.5 | 853.918 | 221.29 | 15 | 3.7357 | 81 | 0.01994811 | 0.03480221 | 0.05401023 | 0.8215571 | PTX |  | 2 | 45 | 6.130268
154 | PTX-PVL-co-PAVL | 0 | 32625 | 0.13 | 216.5 | 10.36 | 0.8333333 | 0.1982759 | 2.888889 | 0.5 | 853.918 | 221.29 | 15 | 3.7357 | 0 | 0.02243049 | 0.04342604 | 0.08245841 | 0 | PTX |  | 2 | 45 | 6.130268
154 | PTX-PVL-co-PAVL | 0 | 32625 | 0.13 | 216.5 | 10.36 | 0.8333333 | 0.1982759 | 2.888889 | 0.5 | 853.918 | 221.29 | 15 | 3.7357 | 0.04166667 | 0.02243049 | 0.04342604 | 0.08245841 | 0.005009092 | PTX |  | 2 | 45 | 6.130268
154 | PTX-PVL-co-PAVL | 0 | 32625 | 0.13 | 216.5 | 10.36 | 0.8333333 | 0.1982759 | 2.888889 | 0.5 | 853.918 | 221.29 | 15 | 3.7357 | 0.125 | 0.02243049 | 0.04342604 | 0.08245841 | 0.01109958 | PTX |  | 2 | 45 | 6.130268
154 | PTX-PVL-co-PAVL | 0 | 32625 | 0.13 | 216.5 | 10.36 | 0.8333333 | 0.1982759 | 2.888889 | 0.5 | 853.918 | 221.29 | 15 | 3.7357 | 0.2916667 | 0.02243049 | 0.04342604 | 0.08245841 | 0.02608343 | PTX |  | 2 | 45 | 6.130268
154 | PTX-PVL-co-PAVL | 0 | 32625 | 0.13 | 216.5 | 10.36 | 0.8333333 | 0.1982759 | 2.888889 | 0.5 | 853.918 | 221.29 | 15 | 3.7357 | 1 | 0.02243049 | 0.04342604 | 0.08245841 | 0.08245696 | PTX |  | 2 | 45 | 6.130268
154 | PTX-PVL-co-PAVL | 0 | 32625 | 0.13 | 216.5 | 10.36 | 0.8333333 | 0.1982759 | 2.888889 | 0.5 | 853.918 | 221.29 | 15 | 3.7357 | 2 | 0.02243049 | 0.04342604 | 0.08245841 | 0.1203748 | PTX |  | 2 | 45 | 6.130268
154 | PTX-PVL-co-PAVL | 0 | 32625 | 0.13 | 216.5 | 10.36 | 0.8333333 | 0.1982759 | 2.888889 | 0.5 | 853.918 | 221.29 | 15 | 3.7357 | 3 | 0.02243049 | 0.04342604 | 0.08245841 | 0.1565064 | PTX |  | 2 | 45 | 6.130268
154 | PTX-PVL-co-PAVL | 0 | 32625 | 0.13 | 216.5 | 10.36 | 0.8333333 | 0.1982759 | 2.888889 | 0.5 | 853.918 | 221.29 | 15 | 3.7357 | 4 | 0.02243049 | 0.04342604 | 0.08245841 | 0.1906307 | PTX |  | 2 | 45 | 6.130268
154 | PTX-PVL-co-PAVL | 0 | 32625 | 0.13 | 216.5 | 10.36 | 0.8333333 | 0.1982759 | 2.888889 | 0.5 | 853.918 | 221.29 | 15 | 3.7357 | 5 | 0.02243049 | 0.04342604 | 0.08245841 | 0.2156914 | PTX |  | 2 | 45 | 6.130268
154 | PTX-PVL-co-PAVL | 0 | 32625 | 0.13 | 216.5 | 10.36 | 0.8333333 | 0.1982759 | 2.888889 | 0.5 | 853.918 | 221.29 | 15 | 3.7357 | 6 | 0.02243049 | 0.04342604 | 0.08245841 | 0.228742 | PTX |  | 2 | 45 | 6.130268
154 | PTX-PVL-co-PAVL | 0 | 32625 | 0.13 | 216.5 | 10.36 | 0.8333333 | 0.1982759 | 2.888889 | 0.5 | 853.918 | 221.29 | 15 | 3.7357 | 7 | 0.02243049 | 0.04342604 | 0.08245841 | 0.2538741 | PTX |  | 2 | 45 | 6.130268
154 | PTX-PVL-co-PAVL | 0 | 32625 | 0.13 | 216.5 | 10.36 | 0.8333333 | 0.1982759 | 2.888889 | 0.5 | 853.918 | 221.29 | 15 | 3.7357 | 11 | 0.02243049 | 0.04342604 | 0.08245841 | 0.3442641 | PTX |  | 2 | 45 | 6.130268
154 | PTX-PVL-co-PAVL | 0 | 32625 | 0.13 | 216.5 | 10.36 | 0.8333333 | 0.1982759 | 2.888889 | 0.5 | 853.918 | 221.29 | 15 | 3.7357 | 14 | 0.02243049 | 0.04342604 | 0.08245841 | 0.3880161 | PTX |  | 2 | 45 | 6.130268
154 | PTX-PVL-co-PAVL | 0 | 32625 | 0.13 | 216.5 | 10.36 | 0.8333333 | 0.1982759 | 2.888889 | 0.5 | 853.918 | 221.29 | 15 | 3.7357 | 18 | 0.02243049 | 0.04342604 | 0.08245841 | 0.4583768 | PTX |  | 2 | 45 | 6.130268
154 | PTX-PVL-co-PAVL | 0 | 32625 | 0.13 | 216.5 | 10.36 | 0.8333333 | 0.1982759 | 2.888889 | 0.5 | 853.918 | 221.29 | 15 | 3.7357 | 21 | 0.02243049 | 0.04342604 | 0.08245841 | 0.5046439 | PTX |  | 2 | 45 | 6.130268
154 | PTX-PVL-co-PAVL | 0 | 32625 | 0.13 | 216.5 | 10.36 | 0.8333333 | 0.1982759 | 2.888889 | 0.5 | 853.918 | 221.29 | 15 | 3.7357 | 25 | 0.02243049 | 0.04342604 | 0.08245841 | 0.5611122 | PTX |  | 2 | 45 | 6.130268
154 | PTX-PVL-co-PAVL | 0 | 32625 | 0.13 | 216.5 | 10.36 | 0.8333333 | 0.1982759 | 2.888889 | 0.5 | 853.918 | 221.29 | 15 | 3.7357 | 28 | 0.02243049 | 0.04342604 | 0.08245841 | 0.5890527 | PTX |  | 2 | 45 | 6.130268
154 | PTX-PVL-co-PAVL | 0 | 32625 | 0.13 | 216.5 | 10.36 | 0.8333333 | 0.1982759 | 2.888889 | 0.5 | 853.918 | 221.29 | 15 | 3.7357 | 32 | 0.02243049 | 0.04342604 | 0.08245841 | 0.6336881 | PTX |  | 2 | 45 | 6.130268
154 | PTX-PVL-co-PAVL | 0 | 32625 | 0.13 | 216.5 | 10.36 | 0.8333333 | 0.1982759 | 2.888889 | 0.5 | 853.918 | 221.29 | 15 | 3.7357 | 35 | 0.02243049 | 0.04342604 | 0.08245841 | 0.658936 | PTX |  | 2 | 45 | 6.130268
154 | PTX-PVL-co-PAVL | 0 | 32625 | 0.13 | 216.5 | 10.36 | 0.8333333 | 0.1982759 | 2.888889 | 0.5 | 853.918 | 221.29 | 15 | 3.7357 | 39 | 0.02243049 | 0.04342604 | 0.08245841 | 0.6976638 | PTX |  | 2 | 45 | 6.130268
154 | PTX-PVL-co-PAVL | 0 | 32625 | 0.13 | 216.5 | 10.36 | 0.8333333 | 0.1982759 | 2.888889 | 0.5 | 853.918 | 221.29 | 15 | 3.7357 | 42 | 0.02243049 | 0.04342604 | 0.08245841 | 0.7195329 | PTX |  | 2 | 45 | 6.130268
154 | PTX-PVL-co-PAVL | 0 | 32625 | 0.13 | 216.5 | 10.36 | 0.8333333 | 0.1982759 | 2.888889 | 0.5 | 853.918 | 221.29 | 15 | 3.7357 | 46 | 0.02243049 | 0.04342604 | 0.08245841 | 0.7427794 | PTX |  | 2 | 45 | 6.130268
154 | PTX-PVL-co-PAVL | 0 | 32625 | 0.13 | 216.5 | 10.36 | 0.8333333 | 0.1982759 | 2.888889 | 0.5 | 853.918 | 221.29 | 15 | 3.7357 | 49 | 0.02243049 | 0.04342604 | 0.08245841 | 0.7553034 | PTX |  | 2 | 45 | 6.130268
154 | PTX-PVL-co-PAVL | 0 | 32625 | 0.13 | 216.5 | 10.36 | 0.8333333 | 0.1982759 | 2.888889 | 0.5 | 853.918 | 221.29 | 15 | 3.7357 | 53 | 0.02243049 | 0.04342604 | 0.08245841 | 0.7831408 | PTX |  | 2 | 45 | 6.130268
154 | PTX-PVL-co-PAVL | 0 | 32625 | 0.13 | 216.5 | 10.36 | 0.8333333 | 0.1982759 | 2.888889 | 0.5 | 853.918 | 221.29 | 15 | 3.7357 | 56 | 0.02243049 | 0.04342604 | 0.08245841 | 0.7989623 | PTX |  | 2 | 45 | 6.130268
154 | PTX-PVL-co-PAVL | 0 | 32625 | 0.13 | 216.5 | 10.36 | 0.8333333 | 0.1982759 | 2.888889 | 0.5 | 853.918 | 221.29 | 15 | 3.7357 | 60 | 0.02243049 | 0.04342604 | 0.08245841 | 0.8162944 | PTX |  | 2 | 45 | 6.130268
154 | PTX-PVL-co-PAVL | 0 | 32625 | 0.13 | 216.5 | 10.36 | 0.8333333 | 0.1982759 | 2.888889 | 0.5 | 853.918 | 221.29 | 15 | 3.7357 | 63 | 0.02243049 | 0.04342604 | 0.08245841 | 0.823912 | PTX |  | 2 | 45 | 6.130268
154 | PTX-PVL-co-PAVL | 0 | 32625 | 0.13 | 216.5 | 10.36 | 0.8333333 | 0.1982759 | 2.888889 | 0.5 | 853.918 | 221.29 | 15 | 3.7357 | 67 | 0.02243049 | 0.04342604 | 0.08245841 | 0.8338839 | PTX |  | 2 | 45 | 6.130268
154 | PTX-PVL-co-PAVL | 0 | 32625 | 0.13 | 216.5 | 10.36 | 0.8333333 | 0.1982759 | 2.888889 | 0.5 | 853.918 | 221.29 | 15 | 3.7357 | 70 | 0.02243049 | 0.04342604 | 0.08245841 | 0.8400051 | PTX |  | 2 | 45 | 6.130268
154 | PTX-PVL-co-PAVL | 0 | 32625 | 0.13 | 216.5 | 10.36 | 0.8333333 | 0.1982759 | 2.888889 | 0.5 | 853.918 | 221.29 | 15 | 3.7357 | 74 | 0.02243049 | 0.04342604 | 0.08245841 | 0.8524867 | PTX |  | 2 | 45 | 6.130268
154 | PTX-PVL-co-PAVL | 0 | 32625 | 0.13 | 216.5 | 10.36 | 0.8333333 | 0.1982759 | 2.888889 | 0.5 | 853.918 | 221.29 | 15 | 3.7357 | 77 | 0.02243049 | 0.04342604 | 0.08245841 | 0.8577291 | PTX |  | 2 | 45 | 6.130268
154 | PTX-PVL-co-PAVL | 0 | 32625 | 0.13 | 216.5 | 10.36 | 0.8333333 | 0.1982759 | 2.888889 | 0.5 | 853.918 | 221.29 | 15 | 3.7357 | 81 | 0.02243049 | 0.04342604 | 0.08245841 | 0.8597072 | PTX |  | 2 | 45 | 6.130268
154 | PTX-PVL-co-PAVL | 0 | 32625 | 0.13 | 216.5 | 10.36 | 0.8333333 | 0.1982759 | 2.888889 | 0.5 | 853.918 | 221.29 | 15 | 3.7357 | 84 | 0.02243049 | 0.04342604 | 0.08245841 | 0.8589019 | PTX |  | 2 | 45 | 6.130268
154 | PTX-PVL-co-PAVL | 0 | 32625 | 0.13 | 216.5 | 10.36 | 0.8333333 | 0.1982759 | 2.888889 | 0.5 | 853.918 | 221.29 | 15 | 3.7357 | 102 | 0.02243049 | 0.04342604 | 0.08245841 | 0.8665188 | PTX |  | 2 | 45 | 6.130268
155 | PTX-PVL-co-PAVL | 0 | 33250 | 0.11 | 216.5 | 10.36 | 0.8333333 | 0.2175 | 2.888889 | 0.5 | 853.918 | 221.29 | 15 | 3.7357 | 0 | 0.006261299 | 0.0170476 | 0.0547066 | 0 | PTX |  | 2 | 45 | 6.015038
155 | PTX-PVL-co-PAVL | 0 | 33250 | 0.11 | 216.5 | 10.36 | 0.8333333 | 0.2175 | 2.888889 | 0.5 | 853.918 | 221.29 | 15 | 3.7357 | 0.04166667 | 0.006261299 | 0.0170476 | 0.0547066 | 0.002078623 | PTX |  | 2 | 45 | 6.015038
155 | PTX-PVL-co-PAVL | 0 | 33250 | 0.11 | 216.5 | 10.36 | 0.8333333 | 0.2175 | 2.888889 | 0.5 | 853.918 | 221.29 | 15 | 3.7357 | 0.125 | 0.006261299 | 0.0170476 | 0.0547066 | 0.003387049 | PTX |  | 2 | 45 | 6.015038
155 | PTX-PVL-co-PAVL | 0 | 33250 | 0.11 | 216.5 | 10.36 | 0.8333333 | 0.2175 | 2.888889 | 0.5 | 853.918 | 221.29 | 15 | 3.7357 | 0.2916667 | 0.006261299 | 0.0170476 | 0.0547066 | 0.007280455 | PTX |  | 2 | 45 | 6.015038
155 | PTX-PVL-co-PAVL | 0 | 33250 | 0.11 | 216.5 | 10.36 | 0.8333333 | 0.2175 | 2.888889 | 0.5 | 853.918 | 221.29 | 15 | 3.7357 | 1 | 0.006261299 | 0.0170476 | 0.0547066 | 0.05473198 | PTX |  | 2 | 45 | 6.015038
155 | PTX-PVL-co-PAVL | 0 | 33250 | 0.11 | 216.5 | 10.36 | 0.8333333 | 0.2175 | 2.888889 | 0.5 | 853.918 | 221.29 | 15 | 3.7357 | 2 | 0.006261299 | 0.0170476 | 0.0547066 | 0.1060512 | PTX |  | 2 | 45 | 6.015038
155 | PTX-PVL-co-PAVL | 0 | 33250 | 0.11 | 216.5 | 10.36 | 0.8333333 | 0.2175 | 2.888889 | 0.5 | 853.918 | 221.29 | 15 | 3.7357 | 3 | 0.006261299 | 0.0170476 | 0.0547066 | 0.1399158 | PTX |  | 2 | 45 | 6.015038
155 | PTX-PVL-co-PAVL | 0 | 33250 | 0.11 | 216.5 | 10.36 | 0.8333333 | 0.2175 | 2.888889 | 0.5 | 853.918 | 221.29 | 15 | 3.7357 | 4 | 0.006261299 | 0.0170476 | 0.0547066 | 0.1736313 | PTX |  | 2 | 45 | 6.015038
155 | PTX-PVL-co-PAVL | 0 | 33250 | 0.11 | 216.5 | 10.36 | 0.8333333 | 0.2175 | 2.888889 | 0.5 | 853.918 | 221.29 | 15 | 3.7357 | 5 | 0.006261299 | 0.0170476 | 0.0547066 | 0.1901413 | PTX |  | 2 | 45 | 6.015038
155 | PTX-PVL-co-PAVL | 0 | 33250 | 0.11 | 216.5 | 10.36 | 0.8333333 | 0.2175 | 2.888889 | 0.5 | 853.918 | 221.29 | 15 | 3.7357 | 6 | 0.006261299 | 0.0170476 | 0.0547066 | 0.212308 | PTX |  | 2 | 45 | 6.015038
155 | PTX-PVL-co-PAVL | 0 | 33250 | 0.11 | 216.5 | 10.36 | 0.8333333 | 0.2175 | 2.888889 | 0.5 | 853.918 | 221.29 | 15 | 3.7357 | 7 | 0.006261299 | 0.0170476 | 0.0547066 | 0.2306206 | PTX |  | 2 | 45 | 6.015038
155 | PTX-PVL-co-PAVL | 0 | 33250 | 0.11 | 216.5 | 10.36 | 0.8333333 | 0.2175 | 2.888889 | 0.5 | 853.918 | 221.29 | 15 | 3.7357 | 11 | 0.006261299 | 0.0170476 | 0.0547066 | 0.3283467 | PTX |  | 2 | 45 | 6.015038
155 | PTX-PVL-co-PAVL | 0 | 33250 | 0.11 | 216.5 | 10.36 | 0.8333333 | 0.2175 | 2.888889 | 0.5 | 853.918 | 221.29 | 15 | 3.7357 | 14 | 0.006261299 | 0.0170476 | 0.0547066 | 0.371874 | PTX |  | 2 | 45 | 6.015038
155 | PTX-PVL-co-PAVL | 0 | 33250 | 0.11 | 216.5 | 10.36 | 0.8333333 | 0.2175 | 2.888889 | 0.5 | 853.918 | 221.29 | 15 | 3.7357 | 18 | 0.006261299 | 0.0170476 | 0.0547066 | 0.4465634 | PTX |  | 2 | 45 | 6.015038
155 | PTX-PVL-co-PAVL | 0 | 33250 | 0.11 | 216.5 | 10.36 | 0.8333333 | 0.2175 | 2.888889 | 0.5 | 853.918 | 221.29 | 15 | 3.7357 | 21 | 0.006261299 | 0.0170476 | 0.0547066 | 0.486109 | PTX |  | 2 | 45 | 6.015038
155 | PTX-PVL-co-PAVL | 0 | 33250 | 0.11 | 216.5 | 10.36 | 0.8333333 | 0.2175 | 2.888889 | 0.5 | 853.918 | 221.29 | 15 | 3.7357 | 25 | 0.006261299 | 0.0170476 | 0.0547066 | 0.5410637 | PTX |  | 2 | 45 | 6.015038
155 | PTX-PVL-co-PAVL | 0 | 33250 | 0.11 | 216.5 | 10.36 | 0.8333333 | 0.2175 | 2.888889 | 0.5 | 853.918 | 221.29 | 15 | 3.7357 | 28 | 0.006261299 | 0.0170476 | 0.0547066 | 0.5684769 | PTX |  | 2 | 45 | 6.015038
155 | PTX-PVL-co-PAVL | 0 | 33250 | 0.11 | 216.5 | 10.36 | 0.8333333 | 0.2175 | 2.888889 | 0.5 | 853.918 | 221.29 | 15 | 3.7357 | 32 | 0.006261299 | 0.0170476 | 0.0547066 | 0.6128211 | PTX |  | 2 | 45 | 6.015038
155 | PTX-PVL-co-PAVL | 0 | 33250 | 0.11 | 216.5 | 10.36 | 0.8333333 | 0.2175 | 2.888889 | 0.5 | 853.918 | 221.29 | 15 | 3.7357 | 35 | 0.006261299 | 0.0170476 | 0.0547066 | 0.6408049 | PTX |  | 2 | 45 | 6.015038
155 | PTX-PVL-co-PAVL | 0 | 33250 | 0.11 | 216.5 | 10.36 | 0.8333333 | 0.2175 | 2.888889 | 0.5 | 853.918 | 221.29 | 15 | 3.7357 | 39 | 0.006261299 | 0.0170476 | 0.0547066 | 0.6754861 | PTX |  | 2 | 45 | 6.015038
155 | PTX-PVL-co-PAVL | 0 | 33250 | 0.11 | 216.5 | 10.36 | 0.8333333 | 0.2175 | 2.888889 | 0.5 | 853.918 | 221.29 | 15 | 3.7357 | 42 | 0.006261299 | 0.0170476 | 0.0547066 | 0.6989154 | PTX |  | 2 | 45 | 6.015038
155 | PTX-PVL-co-PAVL | 0 | 33250 | 0.11 | 216.5 | 10.36 | 0.8333333 | 0.2175 | 2.888889 | 0.5 | 853.918 | 221.29 | 15 | 3.7357 | 46 | 0.006261299 | 0.0170476 | 0.0547066 | 0.7215587 | PTX |  | 2 | 45 | 6.015038
155 | PTX-PVL-co-PAVL | 0 | 33250 | 0.11 | 216.5 | 10.36 | 0.8333333 | 0.2175 | 2.888889 | 0.5 | 853.918 | 221.29 | 15 | 3.7357 | 49 | 0.006261299 | 0.0170476 | 0.0547066 | 0.7339239 | PTX |  | 2 | 45 | 6.015038
155 | PTX-PVL-co-PAVL | 0 | 33250 | 0.11 | 216.5 | 10.36 | 0.8333333 | 0.2175 | 2.888889 | 0.5 | 853.918 | 221.29 | 15 | 3.7357 | 53 | 0.006261299 | 0.0170476 | 0.0547066 | 0.7582767 | PTX |  | 2 | 45 | 6.015038
155 | PTX-PVL-co-PAVL | 0 | 33250 | 0.11 | 216.5 | 10.36 | 0.8333333 | 0.2175 | 2.888889 | 0.5 | 853.918 | 221.29 | 15 | 3.7357 | 56 | 0.006261299 | 0.0170476 | 0.0547066 | 0.7713305 | PTX |  | 2 | 45 | 6.015038
155 | PTX-PVL-co-PAVL | 0 | 33250 | 0.11 | 216.5 | 10.36 | 0.8333333 | 0.2175 | 2.888889 | 0.5 | 853.918 | 221.29 | 15 | 3.7357 | 60 | 0.006261299 | 0.0170476 | 0.0547066 | 0.7828895 | PTX |  | 2 | 45 | 6.015038
155 | PTX-PVL-co-PAVL | 0 | 33250 | 0.11 | 216.5 | 10.36 | 0.8333333 | 0.2175 | 2.888889 | 0.5 | 853.918 | 221.29 | 15 | 3.7357 | 63 | 0.006261299 | 0.0170476 | 0.0547066 | 0.785978 | PTX |  | 2 | 45 | 6.015038
155 | PTX-PVL-co-PAVL | 0 | 33250 | 0.11 | 216.5 | 10.36 | 0.8333333 | 0.2175 | 2.888889 | 0.5 | 853.918 | 221.29 | 15 | 3.7357 | 67 | 0.006261299 | 0.0170476 | 0.0547066 | 0.7927477 | PTX |  | 2 | 45 | 6.015038
155 | PTX-PVL-co-PAVL | 0 | 33250 | 0.11 | 216.5 | 10.36 | 0.8333333 | 0.2175 | 2.888889 | 0.5 | 853.918 | 221.29 | 15 | 3.7357 | 70 | 0.006261299 | 0.0170476 | 0.0547066 | 0.7936902 | PTX |  | 2 | 45 | 6.015038
156 | PTX-PVL-co-PAVL | 0 | 33250 | 0.11 | 216.5 | 10.36 | 0.8333333 | 0.2170886 | 2.888889 | 0.5 | 853.918 | 221.29 | 15 | 3.7357 | 0 | 0.01120676 | 0.0257242 | 0.06872042 | 0 | PTX |  | 2 | 45 | 6.015038
156 | PTX-PVL-co-PAVL | 0 | 33250 | 0.11 | 216.5 | 10.36 | 0.8333333 | 0.2170886 | 2.888889 | 0.5 | 853.918 | 221.29 | 15 | 3.7357 | 0.04166667 | 0.01120676 | 0.0257242 | 0.06872042 | 0.003818525 | PTX |  | 2 | 45 | 6.015038
156 | PTX-PVL-co-PAVL | 0 | 33250 | 0.11 | 216.5 | 10.36 | 0.8333333 | 0.2170886 | 2.888889 | 0.5 | 853.918 | 221.29 | 15 | 3.7357 | 0.125 | 0.01120676 | 0.0257242 | 0.06872042 | 0.00648245 | PTX |  | 2 | 45 | 6.015038
156 | PTX-PVL-co-PAVL | 0 | 33250 | 0.11 | 216.5 | 10.36 | 0.8333333 | 0.2170886 | 2.888889 | 0.5 | 853.918 | 221.29 | 15 | 3.7357 | 0.2916667 | 0.01120676 | 0.0257242 | 0.06872042 | 0.01266214 | PTX |  | 2 | 45 | 6.015038
156 | PTX-PVL-co-PAVL | 0 | 33250 | 0.11 | 216.5 | 10.36 | 0.8333333 | 0.2170886 | 2.888889 | 0.5 | 853.918 | 221.29 | 15 | 3.7357 | 1 | 0.01120676 | 0.0257242 | 0.06872042 | 0.06876062 | PTX |  | 2 | 45 | 6.015038
156 | PTX-PVL-co-PAVL | 0 | 33250 | 0.11 | 216.5 | 10.36 | 0.8333333 | 0.2170886 | 2.888889 | 0.5 | 853.918 | 221.29 | 15 | 3.7357 | 2 | 0.01120676 | 0.0257242 | 0.06872042 | 0.1289345 | PTX |  | 2 | 45 | 6.015038
156 | PTX-PVL-co-PAVL | 0 | 33250 | 0.11 | 216.5 | 10.36 | 0.8333333 | 0.2170886 | 2.888889 | 0.5 | 853.918 | 221.29 | 15 | 3.7357 | 3 | 0.01120676 | 0.0257242 | 0.06872042 | 0.1695221 | PTX |  | 2 | 45 | 6.015038
156 | PTX-PVL-co-PAVL | 0 | 33250 | 0.11 | 216.5 | 10.36 | 0.8333333 | 0.2170886 | 2.888889 | 0.5 | 853.918 | 221.29 | 15 | 3.7357 | 4 | 0.01120676 | 0.0257242 | 0.06872042 | 0.2116206 | PTX |  | 2 | 45 | 6.015038
156 | PTX-PVL-co-PAVL | 0 | 33250 | 0.11 | 216.5 | 10.36 | 0.8333333 | 0.2170886 | 2.888889 | 0.5 | 853.918 | 221.29 | 15 | 3.7357 | 5 | 0.01120676 | 0.0257242 | 0.06872042 | 0.2317931 | PTX |  | 2 | 45 | 6.015038
156 | PTX-PVL-co-PAVL | 0 | 33250 | 0.11 | 216.5 | 10.36 | 0.8333333 | 0.2170886 | 2.888889 | 0.5 | 853.918 | 221.29 | 15 | 3.7357 | 6 | 0.01120676 | 0.0257242 | 0.06872042 | 0.2573871 | PTX |  | 2 | 45 | 6.015038
156 | PTX-PVL-co-PAVL | 0 | 33250 | 0.11 | 216.5 | 10.36 | 0.8333333 | 0.2170886 | 2.888889 | 0.5 | 853.918 | 221.29 | 15 | 3.7357 | 7 | 0.01120676 | 0.0257242 | 0.06872042 | 0.2792844 | PTX |  | 2 | 45 | 6.015038
156 | PTX-PVL-co-PAVL | 0 | 33250 | 0.11 | 216.5 | 10.36 | 0.8333333 | 0.2170886 | 2.888889 | 0.5 | 853.918 | 221.29 | 15 | 3.7357 | 11 | 0.01120676 | 0.0257242 | 0.06872042 | 0.3965748 | PTX |  | 2 | 45 | 6.015038
156 | PTX-PVL-co-PAVL | 0 | 33250 | 0.11 | 216.5 | 10.36 | 0.8333333 | 0.2170886 | 2.888889 | 0.5 | 853.918 | 221.29 | 15 | 3.7357 | 14 | 0.01120676 | 0.0257242 | 0.06872042 | 0.4481222 | PTX |  | 2 | 45 | 6.015038
156 | PTX-PVL-co-PAVL | 0 | 33250 | 0.11 | 216.5 | 10.36 | 0.8333333 | 0.2170886 | 2.888889 | 0.5 | 853.918 | 221.29 | 15 | 3.7357 | 18 | 0.01120676 | 0.0257242 | 0.06872042 | 0.5303283 | PTX |  | 2 | 45 | 6.015038
156 | PTX-PVL-co-PAVL | 0 | 33250 | 0.11 | 216.5 | 10.36 | 0.8333333 | 0.2170886 | 2.888889 | 0.5 | 853.918 | 221.29 | 15 | 3.7357 | 21 | 0.01120676 | 0.0257242 | 0.06872042 | 0.5721141 | PTX |  | 2 | 45 | 6.015038
156 | PTX-PVL-co-PAVL | 0 | 33250 | 0.11 | 216.5 | 10.36 | 0.8333333 | 0.2170886 | 2.888889 | 0.5 | 853.918 | 221.29 | 15 | 3.7357 | 25 | 0.01120676 | 0.0257242 | 0.06872042 | 0.6309266 | PTX |  | 2 | 45 | 6.015038
156 | PTX-PVL-co-PAVL | 0 | 33250 | 0.11 | 216.5 | 10.36 | 0.8333333 | 0.2170886 | 2.888889 | 0.5 | 853.918 | 221.29 | 15 | 3.7357 | 28 | 0.01120676 | 0.0257242 | 0.06872042 | 0.6596783 | PTX |  | 2 | 45 | 6.015038
156 | PTX-PVL-co-PAVL | 0 | 33250 | 0.11 | 216.5 | 10.36 | 0.8333333 | 0.2170886 | 2.888889 | 0.5 | 853.918 | 221.29 | 15 | 3.7357 | 32 | 0.01120676 | 0.0257242 | 0.06872042 | 0.7104045 | PTX |  | 2 | 45 | 6.015038
156 | PTX-PVL-co-PAVL | 0 | 33250 | 0.11 | 216.5 | 10.36 | 0.8333333 | 0.2170886 | 2.888889 | 0.5 | 853.918 | 221.29 | 15 | 3.7357 | 35 | 0.01120676 | 0.0257242 | 0.06872042 | 0.7363601 | PTX |  | 2 | 45 | 6.015038
156 | PTX-PVL-co-PAVL | 0 | 33250 | 0.11 | 216.5 | 10.36 | 0.8333333 | 0.2170886 | 2.888889 | 0.5 | 853.918 | 221.29 | 15 | 3.7357 | 39 | 0.01120676 | 0.0257242 | 0.06872042 | 0.7703709 | PTX |  | 2 | 45 | 6.015038
156 | PTX-PVL-co-PAVL | 0 | 33250 | 0.11 | 216.5 | 10.36 | 0.8333333 | 0.2170886 | 2.888889 | 0.5 | 853.918 | 221.29 | 15 | 3.7357 | 42 | 0.01120676 | 0.0257242 | 0.06872042 | 0.7941392 | PTX |  | 2 | 45 | 6.015038
156 | PTX-PVL-co-PAVL | 0 | 33250 | 0.11 | 216.5 | 10.36 | 0.8333333 | 0.2170886 | 2.888889 | 0.5 | 853.918 | 221.29 | 15 | 3.7357 | 46 | 0.01120676 | 0.0257242 | 0.06872042 | 0.8152921 | PTX |  | 2 | 45 | 6.015038
156 | PTX-PVL-co-PAVL | 0 | 33250 | 0.11 | 216.5 | 10.36 | 0.8333333 | 0.2170886 | 2.888889 | 0.5 | 853.918 | 221.29 | 15 | 3.7357 | 49 | 0.01120676 | 0.0257242 | 0.06872042 | 0.8358654 | PTX |  | 2 | 45 | 6.015038
156 | PTX-PVL-co-PAVL | 0 | 33250 | 0.11 | 216.5 | 10.36 | 0.8333333 | 0.2170886 | 2.888889 | 0.5 | 853.918 | 221.29 | 15 | 3.7357 | 53 | 0.01120676 | 0.0257242 | 0.06872042 | 0.8621551 | PTX |  | 2 | 45 | 6.015038
156 | PTX-PVL-co-PAVL | 0 | 33250 | 0.11 | 216.5 | 10.36 | 0.8333333 | 0.2170886 | 2.888889 | 0.5 | 853.918 | 221.29 | 15 | 3.7357 | 56 | 0.01120676 | 0.0257242 | 0.06872042 | 0.8755322 | PTX |  | 2 | 45 | 6.015038
156 | PTX-PVL-co-PAVL | 0 | 33250 | 0.11 | 216.5 | 10.36 | 0.8333333 | 0.2170886 | 2.888889 | 0.5 | 853.918 | 221.29 | 15 | 3.7357 | 60 | 0.01120676 | 0.0257242 | 0.06872042 | 0.8824349 | PTX |  | 2 | 45 | 6.015038
156 | PTX-PVL-co-PAVL | 0 | 33250 | 0.11 | 216.5 | 10.36 | 0.8333333 | 0.2170886 | 2.888889 | 0.5 | 853.918 | 221.29 | 15 | 3.7357 | 63 | 0.01120676 | 0.0257242 | 0.06872042 | 0.8818607 | PTX |  | 2 | 45 | 6.015038
156 | PTX-PVL-co-PAVL | 0 | 33250 | 0.11 | 216.5 | 10.36 | 0.8333333 | 0.2170886 | 2.888889 | 0.5 | 853.918 | 221.29 | 15 | 3.7357 | 67 | 0.01120676 | 0.0257242 | 0.06872042 | 0.8838521 | PTX |  | 2 | 45 | 6.015038
156 | PTX-PVL-co-PAVL | 0 | 33250 | 0.11 | 216.5 | 10.36 | 0.8333333 | 0.2170886 | 2.888889 | 0.5 | 853.918 | 221.29 | 15 | 3.7357 | 70 | 0.01120676 | 0.0257242 | 0.06872042 | 0.8840981 | PTX |  | 2 | 45 | 6.015038
156 | PTX-PVL-co-PAVL | 0 | 33250 | 0.11 | 216.5 | 10.36 | 0.8333333 | 0.2170886 | 2.888889 | 0.5 | 853.918 | 221.29 | 15 | 3.7357 | 74 | 0.01120676 | 0.0257242 | 0.06872042 | 0.8841031 | PTX |  | 2 | 45 | 6.015038
156 | PTX-PVL-co-PAVL | 0 | 33250 | 0.11 | 216.5 | 10.36 | 0.8333333 | 0.2170886 | 2.888889 | 0.5 | 853.918 | 221.29 | 15 | 3.7357 | 77 | 0.01120676 | 0.0257242 | 0.06872042 | 0.8842438 | PTX |  | 2 | 45 | 6.015038
157 | PTX-PVL-co-PAVL | 0 | 33250 | 0.11 | 216.5 | 10.36 | 0.8333333 | 0.2012862 | 2.888889 | 0.5 | 853.918 | 221.29 | 15 | 3.7357 | 0 | 0.006197766 | 0.01745916 | 0.05564091 | 0 | PTX |  | 2 | 45 | 6.015038
157 | PTX-PVL-co-PAVL | 0 | 33250 | 0.11 | 216.5 | 10.36 | 0.8333333 | 0.2012862 | 2.888889 | 0.5 | 853.918 | 221.29 | 15 | 3.7357 | 0.04166667 | 0.006197766 | 0.01745916 | 0.05564091 | 0.0004315682 | PTX |  | 2 | 45 | 6.015038
157 | PTX-PVL-co-PAVL | 0 | 33250 | 0.11 | 216.5 | 10.36 | 0.8333333 | 0.2012862 | 2.888889 | 0.5 | 853.918 | 221.29 | 15 | 3.7357 | 0.125 | 0.006197766 | 0.01745916 | 0.05564091 | 0.00344256 | PTX |  | 2 | 45 | 6.015038
157 | PTX-PVL-co-PAVL | 0 | 33250 | 0.11 | 216.5 | 10.36 | 0.8333333 | 0.2012862 | 2.888889 | 0.5 | 853.918 | 221.29 | 15 | 3.7357 | 0.2916667 | 0.006197766 | 0.01745916 | 0.05564091 | 0.007297429 | PTX |  | 2 | 45 | 6.015038
157 | PTX-PVL-co-PAVL | 0 | 33250 | 0.11 | 216.5 | 10.36 | 0.8333333 | 0.2012862 | 2.888889 | 0.5 | 853.918 | 221.29 | 15 | 3.7357 | 1 | 0.006197766 | 0.01745916 | 0.05564091 | 0.05566248 | PTX |  | 2 | 45 | 6.015038
157 | PTX-PVL-co-PAVL | 0 | 33250 | 0.11 | 216.5 | 10.36 | 0.8333333 | 0.2012862 | 2.888889 | 0.5 | 853.918 | 221.29 | 15 | 3.7357 | 2 | 0.006197766 | 0.01745916 | 0.05564091 | 0.1063419 | PTX |  | 2 | 45 | 6.015038
157 | PTX-PVL-co-PAVL | 0 | 33250 | 0.11 | 216.5 | 10.36 | 0.8333333 | 0.2012862 | 2.888889 | 0.5 | 853.918 | 221.29 | 15 | 3.7357 | 3 | 0.006197766 | 0.01745916 | 0.05564091 | 0.1443429 | PTX |  | 2 | 45 | 6.015038
157 | PTX-PVL-co-PAVL | 0 | 33250 | 0.11 | 216.5 | 10.36 | 0.8333333 | 0.2012862 | 2.888889 | 0.5 | 853.918 | 221.29 | 15 | 3.7357 | 4 | 0.006197766 | 0.01745916 | 0.05564091 | 0.1800887 | PTX |  | 2 | 45 | 6.015038
157 | PTX-PVL-co-PAVL | 0 | 33250 | 0.11 | 216.5 | 10.36 | 0.8333333 | 0.2012862 | 2.888889 | 0.5 | 853.918 | 221.29 | 15 | 3.7357 | 5 | 0.006197766 | 0.01745916 | 0.05564091 | 0.1979421 | PTX |  | 2 | 45 | 6.015038
157 | PTX-PVL-co-PAVL | 0 | 33250 | 0.11 | 216.5 | 10.36 | 0.8333333 | 0.2012862 | 2.888889 | 0.5 | 853.918 | 221.29 | 15 | 3.7357 | 6 | 0.006197766 | 0.01745916 | 0.05564091 | 0.2208586 | PTX |  | 2 | 45 | 6.015038
157 | PTX-PVL-co-PAVL | 0 | 33250 | 0.11 | 216.5 | 10.36 | 0.8333333 | 0.2012862 | 2.888889 | 0.5 | 853.918 | 221.29 | 15 | 3.7357 | 7 | 0.006197766 | 0.01745916 | 0.05564091 | 0.24225 | PTX |  | 2 | 45 | 6.015038
157 | PTX-PVL-co-PAVL | 0 | 33250 | 0.11 | 216.5 | 10.36 | 0.8333333 | 0.2012862 | 2.888889 | 0.5 | 853.918 | 221.29 | 15 | 3.7357 | 11 | 0.006197766 | 0.01745916 | 0.05564091 | 0.3441781 | PTX |  | 2 | 45 | 6.015038
157 | PTX-PVL-co-PAVL | 0 | 33250 | 0.11 | 216.5 | 10.36 | 0.8333333 | 0.2012862 | 2.888889 | 0.5 | 853.918 | 221.29 | 15 | 3.7357 | 14 | 0.006197766 | 0.01745916 | 0.05564091 | 0.392086 | PTX |  | 2 | 45 | 6.015038
157 | PTX-PVL-co-PAVL | 0 | 33250 | 0.11 | 216.5 | 10.36 | 0.8333333 | 0.2012862 | 2.888889 | 0.5 | 853.918 | 221.29 | 15 | 3.7357 | 18 | 0.006197766 | 0.01745916 | 0.05564091 | 0.4699118 | PTX |  | 2 | 45 | 6.015038
157 | PTX-PVL-co-PAVL | 0 | 33250 | 0.11 | 216.5 | 10.36 | 0.8333333 | 0.2012862 | 2.888889 | 0.5 | 853.918 | 221.29 | 15 | 3.7357 | 21 | 0.006197766 | 0.01745916 | 0.05564091 | 0.5135062 | PTX |  | 2 | 45 | 6.015038
157 | PTX-PVL-co-PAVL | 0 | 33250 | 0.11 | 216.5 | 10.36 | 0.8333333 | 0.2012862 | 2.888889 | 0.5 | 853.918 | 221.29 | 15 | 3.7357 | 25 | 0.006197766 | 0.01745916 | 0.05564091 | 0.5752197 | PTX |  | 2 | 45 | 6.015038
157 | PTX-PVL-co-PAVL | 0 | 33250 | 0.11 | 216.5 | 10.36 | 0.8333333 | 0.2012862 | 2.888889 | 0.5 | 853.918 | 221.29 | 15 | 3.7357 | 28 | 0.006197766 | 0.01745916 | 0.05564091 | 0.6103476 | PTX |  | 2 | 45 | 6.015038
157 | PTX-PVL-co-PAVL | 0 | 33250 | 0.11 | 216.5 | 10.36 | 0.8333333 | 0.2012862 | 2.888889 | 0.5 | 853.918 | 221.29 | 15 | 3.7357 | 32 | 0.006197766 | 0.01745916 | 0.05564091 | 0.6707952 | PTX |  | 2 | 45 | 6.015038
157 | PTX-PVL-co-PAVL | 0 | 33250 | 0.11 | 216.5 | 10.36 | 0.8333333 | 0.2012862 | 2.888889 | 0.5 | 853.918 | 221.29 | 15 | 3.7357 | 35 | 0.006197766 | 0.01745916 | 0.05564091 | 0.6962923 | PTX |  | 2 | 45 | 6.015038
157 | PTX-PVL-co-PAVL | 0 | 33250 | 0.11 | 216.5 | 10.36 | 0.8333333 | 0.2012862 | 2.888889 | 0.5 | 853.918 | 221.29 | 15 | 3.7357 | 39 | 0.006197766 | 0.01745916 | 0.05564091 | 0.7365347 | PTX |  | 2 | 45 | 6.015038
157 | PTX-PVL-co-PAVL | 0 | 33250 | 0.11 | 216.5 | 10.36 | 0.8333333 | 0.2012862 | 2.888889 | 0.5 | 853.918 | 221.29 | 15 | 3.7357 | 42 | 0.006197766 | 0.01745916 | 0.05564091 | 0.7647455 | PTX |  | 2 | 45 | 6.015038
157 | PTX-PVL-co-PAVL | 0 | 33250 | 0.11 | 216.5 | 10.36 | 0.8333333 | 0.2012862 | 2.888889 | 0.5 | 853.918 | 221.29 | 15 | 3.7357 | 46 | 0.006197766 | 0.01745916 | 0.05564091 | 0.7908583 | PTX |  | 2 | 45 | 6.015038
157 | PTX-PVL-co-PAVL | 0 | 33250 | 0.11 | 216.5 | 10.36 | 0.8333333 | 0.2012862 | 2.888889 | 0.5 | 853.918 | 221.29 | 15 | 3.7357 | 49 | 0.006197766 | 0.01745916 | 0.05564091 | 0.798686 | PTX |  | 2 | 45 | 6.015038
157 | PTX-PVL-co-PAVL | 0 | 33250 | 0.11 | 216.5 | 10.36 | 0.8333333 | 0.2012862 | 2.888889 | 0.5 | 853.918 | 221.29 | 15 | 3.7357 | 53 | 0.006197766 | 0.01745916 | 0.05564091 | 0.8256382 | PTX |  | 2 | 45 | 6.015038
157 | PTX-PVL-co-PAVL | 0 | 33250 | 0.11 | 216.5 | 10.36 | 0.8333333 | 0.2012862 | 2.888889 | 0.5 | 853.918 | 221.29 | 15 | 3.7357 | 56 | 0.006197766 | 0.01745916 | 0.05564091 | 0.839242 | PTX |  | 2 | 45 | 6.015038
157 | PTX-PVL-co-PAVL | 0 | 33250 | 0.11 | 216.5 | 10.36 | 0.8333333 | 0.2012862 | 2.888889 | 0.5 | 853.918 | 221.29 | 15 | 3.7357 | 60 | 0.006197766 | 0.01745916 | 0.05564091 | 0.8475246 | PTX |  | 2 | 45 | 6.015038
157 | PTX-PVL-co-PAVL | 0 | 33250 | 0.11 | 216.5 | 10.36 | 0.8333333 | 0.2012862 | 2.888889 | 0.5 | 853.918 | 221.29 | 15 | 3.7357 | 63 | 0.006197766 | 0.01745916 | 0.05564091 | 0.8470741 | PTX |  | 2 | 45 | 6.015038
157 | PTX-PVL-co-PAVL | 0 | 33250 | 0.11 | 216.5 | 10.36 | 0.8333333 | 0.2012862 | 2.888889 | 0.5 | 853.918 | 221.29 | 15 | 3.7357 | 67 | 0.006197766 | 0.01745916 | 0.05564091 | 0.8493385 | PTX |  | 2 | 45 | 6.015038
157 | PTX-PVL-co-PAVL | 0 | 33250 | 0.11 | 216.5 | 10.36 | 0.8333333 | 0.2012862 | 2.888889 | 0.5 | 853.918 | 221.29 | 15 | 3.7357 | 70 | 0.006197766 | 0.01745916 | 0.05564091 | 0.8495276 | PTX |  | 2 | 45 | 6.015038
157 | PTX-PVL-co-PAVL | 0 | 33250 | 0.11 | 216.5 | 10.36 | 0.8333333 | 0.2012862 | 2.888889 | 0.5 | 853.918 | 221.29 | 15 | 3.7357 | 74 | 0.006197766 | 0.01745916 | 0.05564091 | 0.8495725 | PTX |  | 2 | 45 | 6.015038
157 | PTX-PVL-co-PAVL | 0 | 33250 | 0.11 | 216.5 | 10.36 | 0.8333333 | 0.2012862 | 2.888889 | 0.5 | 853.918 | 221.29 | 15 | 3.7357 | 77 | 0.006197766 | 0.01745916 | 0.05564091 | 0.8471241 | PTX |  | 2 | 45 | 6.015038
170 | PTX-PVL-co-PAVL | 0 | 32000 | 0.15 | 216.5 | 10.36 | 1.25 | 0.2539 | 91.18541 | 0.5 | 853.918 | 221.29 | 15 | 3.7357 | 0 | 0.08172352 | 0.1337326 | 0.2384837 | 0 | PTX |  | 2 | 45 | 6.25
170 | PTX-PVL-co-PAVL | 0 | 32000 | 0.15 | 216.5 | 10.36 | 1.25 | 0.2539 | 91.18541 | 0.5 | 853.918 | 221.29 | 15 | 3.7357 | 0.04166667 | 0.08172352 | 0.1337326 | 0.2384837 | 0.05520622 | PTX |  | 2 | 45 | 6.25
170 | PTX-PVL-co-PAVL | 0 | 32000 | 0.15 | 216.5 | 10.36 | 1.25 | 0.2539 | 91.18541 | 0.5 | 853.918 | 221.29 | 15 | 3.7357 | 0.1666667 | 0.08172352 | 0.1337326 | 0.2384837 | 0.08322341 | PTX |  | 2 | 45 | 6.25
170 | PTX-PVL-co-PAVL | 0 | 32000 | 0.15 | 216.5 | 10.36 | 1.25 | 0.2539 | 91.18541 | 0.5 | 853.918 | 221.29 | 15 | 3.7357 | 1 | 0.08172352 | 0.1337326 | 0.2384837 | 0.2313873 | PTX |  | 2 | 45 | 6.25
170 | PTX-PVL-co-PAVL | 0 | 32000 | 0.15 | 216.5 | 10.36 | 1.25 | 0.2539 | 91.18541 | 0.5 | 853.918 | 221.29 | 15 | 3.7357 | 2 | 0.08172352 | 0.1337326 | 0.2384837 | 0.4525548 | PTX |  | 2 | 45 | 6.25
170 | PTX-PVL-co-PAVL | 0 | 32000 | 0.15 | 216.5 | 10.36 | 1.25 | 0.2539 | 91.18541 | 0.5 | 853.918 | 221.29 | 15 | 3.7357 | 3 | 0.08172352 | 0.1337326 | 0.2384837 | 0.5099016 | PTX |  | 2 | 45 | 6.25
170 | PTX-PVL-co-PAVL | 0 | 32000 | 0.15 | 216.5 | 10.36 | 1.25 | 0.2539 | 91.18541 | 0.5 | 853.918 | 221.29 | 15 | 3.7357 | 4 | 0.08172352 | 0.1337326 | 0.2384837 | 0.5930778 | PTX |  | 2 | 45 | 6.25
170 | PTX-PVL-co-PAVL | 0 | 32000 | 0.15 | 216.5 | 10.36 | 1.25 | 0.2539 | 91.18541 | 0.5 | 853.918 | 221.29 | 15 | 3.7357 | 5 | 0.08172352 | 0.1337326 | 0.2384837 | 0.6352635 | PTX |  | 2 | 45 | 6.25
170 | PTX-PVL-co-PAVL | 0 | 32000 | 0.15 | 216.5 | 10.36 | 1.25 | 0.2539 | 91.18541 | 0.5 | 853.918 | 221.29 | 15 | 3.7357 | 6 | 0.08172352 | 0.1337326 | 0.2384837 | 0.6635135 | PTX |  | 2 | 45 | 6.25
170 | PTX-PVL-co-PAVL | 0 | 32000 | 0.15 | 216.5 | 10.36 | 1.25 | 0.2539 | 91.18541 | 0.5 | 853.918 | 221.29 | 15 | 3.7357 | 7 | 0.08172352 | 0.1337326 | 0.2384837 | 0.741488 | PTX |  | 2 | 45 | 6.25
170 | PTX-PVL-co-PAVL | 0 | 32000 | 0.15 | 216.5 | 10.36 | 1.25 | 0.2539 | 91.18541 | 0.5 | 853.918 | 221.29 | 15 | 3.7357 | 8 | 0.08172352 | 0.1337326 | 0.2384837 | 0.7574919 | PTX |  | 2 | 45 | 6.25
170 | PTX-PVL-co-PAVL | 0 | 32000 | 0.15 | 216.5 | 10.36 | 1.25 | 0.2539 | 91.18541 | 0.5 | 853.918 | 221.29 | 15 | 3.7357 | 9 | 0.08172352 | 0.1337326 | 0.2384837 | 0.7872062 | PTX |  | 2 | 45 | 6.25
170 | PTX-PVL-co-PAVL | 0 | 32000 | 0.15 | 216.5 | 10.36 | 1.25 | 0.2539 | 91.18541 | 0.5 | 853.918 | 221.29 | 15 | 3.7357 | 10 | 0.08172352 | 0.1337326 | 0.2384837 | 0.794826 | PTX |  | 2 | 45 | 6.25
170 | PTX-PVL-co-PAVL | 0 | 32000 | 0.15 | 216.5 | 10.36 | 1.25 | 0.2539 | 91.18541 | 0.5 | 853.918 | 221.29 | 15 | 3.7357 | 11 | 0.08172352 | 0.1337326 | 0.2384837 | 0.8133563 | PTX |  | 2 | 45 | 6.25
170 | PTX-PVL-co-PAVL | 0 | 32000 | 0.15 | 216.5 | 10.36 | 1.25 | 0.2539 | 91.18541 | 0.5 | 853.918 | 221.29 | 15 | 3.7357 | 12 | 0.08172352 | 0.1337326 | 0.2384837 | 0.8176238 | PTX |  | 2 | 45 | 6.25
170 | PTX-PVL-co-PAVL | 0 | 32000 | 0.15 | 216.5 | 10.36 | 1.25 | 0.2539 | 91.18541 | 0.5 | 853.918 | 221.29 | 15 | 3.7357 | 13 | 0.08172352 | 0.1337326 | 0.2384837 | 0.8236137 | PTX |  | 2 | 45 | 6.25
170 | PTX-PVL-co-PAVL | 0 | 32000 | 0.15 | 216.5 | 10.36 | 1.25 | 0.2539 | 91.18541 | 0.5 | 853.918 | 221.29 | 15 | 3.7357 | 14 | 0.08172352 | 0.1337326 | 0.2384837 | 0.8266738 | PTX |  | 2 | 45 | 6.25
170 | PTX-PVL-co-PAVL | 0 | 32000 | 0.15 | 216.5 | 10.36 | 1.25 | 0.2539 | 91.18541 | 0.5 | 853.918 | 221.29 | 15 | 3.7357 | 15 | 0.08172352 | 0.1337326 | 0.2384837 | 0.828108 | PTX |  | 2 | 45 | 6.25
170 | PTX-PVL-co-PAVL | 0 | 32000 | 0.15 | 216.5 | 10.36 | 1.25 | 0.2539 | 91.18541 | 0.5 | 853.918 | 221.29 | 15 | 3.7357 | 16 | 0.08172352 | 0.1337326 | 0.2384837 | 0.8305402 | PTX |  | 2 | 45 | 6.25
170 | PTX-PVL-co-PAVL | 0 | 32000 | 0.15 | 216.5 | 10.36 | 1.25 | 0.2539 | 91.18541 | 0.5 | 853.918 | 221.29 | 15 | 3.7357 | 17 | 0.08172352 | 0.1337326 | 0.2384837 | 0.8341799 | PTX |  | 2 | 45 | 6.25
170 | PTX-PVL-co-PAVL | 0 | 32000 | 0.15 | 216.5 | 10.36 | 1.25 | 0.2539 | 91.18541 | 0.5 | 853.918 | 221.29 | 15 | 3.7357 | 18 | 0.08172352 | 0.1337326 | 0.2384837 | 0.8359512 | PTX |  | 2 | 45 | 6.25
170 | PTX-PVL-co-PAVL | 0 | 32000 | 0.15 | 216.5 | 10.36 | 1.25 | 0.2539 | 91.18541 | 0.5 | 853.918 | 221.29 | 15 | 3.7357 | 19 | 0.08172352 | 0.1337326 | 0.2384837 | 0.8373904 | PTX |  | 2 | 45 | 6.25
171 | PTX-PVL-co-PAVL | 0 | 32000 | 0.15 | 216.5 | 10.36 | 1.25 | 0.2312 | 91.18541 | 0.5 | 853.918 | 221.29 | 15 | 3.7357 | 0 | 0.05968765 | 0.08603469 | 0.1478045 | 0 | PTX |  | 2 | 45 | 6.25
171 | PTX-PVL-co-PAVL | 0 | 32000 | 0.15 | 216.5 | 10.36 | 1.25 | 0.2312 | 91.18541 | 0.5 | 853.918 | 221.29 | 15 | 3.7357 | 0.04166667 | 0.05968765 | 0.08603469 | 0.1478045 | 0.05748758 | PTX |  | 2 | 45 | 6.25
171 | PTX-PVL-co-PAVL | 0 | 32000 | 0.15 | 216.5 | 10.36 | 1.25 | 0.2312 | 91.18541 | 0.5 | 853.918 | 221.29 | 15 | 3.7357 | 0.1666667 | 0.05968765 | 0.08603469 | 0.1478045 | 0.07775438 | PTX |  | 2 | 45 | 6.25
171 | PTX-PVL-co-PAVL | 0 | 32000 | 0.15 | 216.5 | 10.36 | 1.25 | 0.2312 | 91.18541 | 0.5 | 853.918 | 221.29 | 15 | 3.7357 | 1 | 0.05968765 | 0.08603469 | 0.1478045 | 0.1383826 | PTX |  | 2 | 45 | 6.25
171 | PTX-PVL-co-PAVL | 0 | 32000 | 0.15 | 216.5 | 10.36 | 1.25 | 0.2312 | 91.18541 | 0.5 | 853.918 | 221.29 | 15 | 3.7357 | 2 | 0.05968765 | 0.08603469 | 0.1478045 | 0.3098132 | PTX |  | 2 | 45 | 6.25
171 | PTX-PVL-co-PAVL | 0 | 32000 | 0.15 | 216.5 | 10.36 | 1.25 | 0.2312 | 91.18541 | 0.5 | 853.918 | 221.29 | 15 | 3.7357 | 3 | 0.05968765 | 0.08603469 | 0.1478045 | 0.3465184 | PTX |  | 2 | 45 | 6.25
171 | PTX-PVL-co-PAVL | 0 | 32000 | 0.15 | 216.5 | 10.36 | 1.25 | 0.2312 | 91.18541 | 0.5 | 853.918 | 221.29 | 15 | 3.7357 | 4 | 0.05968765 | 0.08603469 | 0.1478045 | 0.4033183 | PTX |  | 2 | 45 | 6.25
171 | PTX-PVL-co-PAVL | 0 | 32000 | 0.15 | 216.5 | 10.36 | 1.25 | 0.2312 | 91.18541 | 0.5 | 853.918 | 221.29 | 15 | 3.7357 | 5 | 0.05968765 | 0.08603469 | 0.1478045 | 0.4616765 | PTX |  | 2 | 45 | 6.25
171 | PTX-PVL-co-PAVL | 0 | 32000 | 0.15 | 216.5 | 10.36 | 1.25 | 0.2312 | 91.18541 | 0.5 | 853.918 | 221.29 | 15 | 3.7357 | 6 | 0.05968765 | 0.08603469 | 0.1478045 | 0.6063368 | PTX |  | 2 | 45 | 6.25
171 | PTX-PVL-co-PAVL | 0 | 32000 | 0.15 | 216.5 | 10.36 | 1.25 | 0.2312 | 91.18541 | 0.5 | 853.918 | 221.29 | 15 | 3.7357 | 7 | 0.05968765 | 0.08603469 | 0.1478045 | 0.6336695 | PTX |  | 2 | 45 | 6.25
171 | PTX-PVL-co-PAVL | 0 | 32000 | 0.15 | 216.5 | 10.36 | 1.25 | 0.2312 | 91.18541 | 0.5 | 853.918 | 221.29 | 15 | 3.7357 | 8 | 0.05968765 | 0.08603469 | 0.1478045 | 0.6568182 | PTX |  | 2 | 45 | 6.25
171 | PTX-PVL-co-PAVL | 0 | 32000 | 0.15 | 216.5 | 10.36 | 1.25 | 0.2312 | 91.18541 | 0.5 | 853.918 | 221.29 | 15 | 3.7357 | 9 | 0.05968765 | 0.08603469 | 0.1478045 | 0.6755094 | PTX |  | 2 | 45 | 6.25
171 | PTX-PVL-co-PAVL | 0 | 32000 | 0.15 | 216.5 | 10.36 | 1.25 | 0.2312 | 91.18541 | 0.5 | 853.918 | 221.29 | 15 | 3.7357 | 10 | 0.05968765 | 0.08603469 | 0.1478045 | 0.6899202 | PTX |  | 2 | 45 | 6.25
171 | PTX-PVL-co-PAVL | 0 | 32000 | 0.15 | 216.5 | 10.36 | 1.25 | 0.2312 | 91.18541 | 0.5 | 853.918 | 221.29 | 15 | 3.7357 | 11 | 0.05968765 | 0.08603469 | 0.1478045 | 0.7382048 | PTX |  | 2 | 45 | 6.25
171 | PTX-PVL-co-PAVL | 0 | 32000 | 0.15 | 216.5 | 10.36 | 1.25 | 0.2312 | 91.18541 | 0.5 | 853.918 | 221.29 | 15 | 3.7357 | 12 | 0.05968765 | 0.08603469 | 0.1478045 | 0.7488792 | PTX |  | 2 | 45 | 6.25
171 | PTX-PVL-co-PAVL | 0 | 32000 | 0.15 | 216.5 | 10.36 | 1.25 | 0.2312 | 91.18541 | 0.5 | 853.918 | 221.29 | 15 | 3.7357 | 13 | 0.05968765 | 0.08603469 | 0.1478045 | 0.7600204 | PTX |  | 2 | 45 | 6.25
171 | PTX-PVL-co-PAVL | 0 | 32000 | 0.15 | 216.5 | 10.36 | 1.25 | 0.2312 | 91.18541 | 0.5 | 853.918 | 221.29 | 15 | 3.7357 | 14 | 0.05968765 | 0.08603469 | 0.1478045 | 0.7687469 | PTX |  | 2 | 45 | 6.25
171 | PTX-PVL-co-PAVL | 0 | 32000 | 0.15 | 216.5 | 10.36 | 1.25 | 0.2312 | 91.18541 | 0.5 | 853.918 | 221.29 | 15 | 3.7357 | 15 | 0.05968765 | 0.08603469 | 0.1478045 | 0.7796306 | PTX |  | 2 | 45 | 6.25
171 | PTX-PVL-co-PAVL | 0 | 32000 | 0.15 | 216.5 | 10.36 | 1.25 | 0.2312 | 91.18541 | 0.5 | 853.918 | 221.29 | 15 | 3.7357 | 16 | 0.05968765 | 0.08603469 | 0.1478045 | 0.7839624 | PTX |  | 2 | 45 | 6.25
171 | PTX-PVL-co-PAVL | 0 | 32000 | 0.15 | 216.5 | 10.36 | 1.25 | 0.2312 | 91.18541 | 0.5 | 853.918 | 221.29 | 15 | 3.7357 | 17 | 0.05968765 | 0.08603469 | 0.1478045 | 0.8055833 | PTX |  | 2 | 45 | 6.25
171 | PTX-PVL-co-PAVL | 0 | 32000 | 0.15 | 216.5 | 10.36 | 1.25 | 0.2312 | 91.18541 | 0.5 | 853.918 | 221.29 | 15 | 3.7357 | 18 | 0.05968765 | 0.08603469 | 0.1478045 | 0.8109929 | PTX |  | 2 | 45 | 6.25
171 | PTX-PVL-co-PAVL | 0 | 32000 | 0.15 | 216.5 | 10.36 | 1.25 | 0.2312 | 91.18541 | 0.5 | 853.918 | 221.29 | 15 | 3.7357 | 19 | 0.05968765 | 0.08603469 | 0.1478045 | 0.8142353 | PTX |  | 2 | 45 | 6.25
172 | PTX-PVL-co-PAVL | 0 | 32000 | 0.15 | 216.5 | 10.36 | 1.25 | 0.3075 | 91.18541 | 0.5 | 853.918 | 221.29 | 15 | 3.7357 | 0 | 0.08732813 | 0.1273076 | 0.1985147 | 0 | PTX |  | 2 | 45 | 6.25
172 | PTX-PVL-co-PAVL | 0 | 32000 | 0.15 | 216.5 | 10.36 | 1.25 | 0.3075 | 91.18541 | 0.5 | 853.918 | 221.29 | 15 | 3.7357 | 0.04166667 | 0.08732813 | 0.1273076 | 0.1985147 | 0.07700419 | PTX |  | 2 | 45 | 6.25
172 | PTX-PVL-co-PAVL | 0 | 32000 | 0.15 | 216.5 | 10.36 | 1.25 | 0.3075 | 91.18541 | 0.5 | 853.918 | 221.29 | 15 | 3.7357 | 0.1666667 | 0.08732813 | 0.1273076 | 0.1985147 | 0.1005368 | PTX |  | 2 | 45 | 6.25
172 | PTX-PVL-co-PAVL | 0 | 32000 | 0.15 | 216.5 | 10.36 | 1.25 | 0.3075 | 91.18541 | 0.5 | 853.918 | 221.29 | 15 | 3.7357 | 1 | 0.08732813 | 0.1273076 | 0.1985147 | 0.1881507 | PTX |  | 2 | 45 | 6.25
172 | PTX-PVL-co-PAVL | 0 | 32000 | 0.15 | 216.5 | 10.36 | 1.25 | 0.3075 | 91.18541 | 0.5 | 853.918 | 221.29 | 15 | 3.7357 | 2 | 0.08732813 | 0.1273076 | 0.1985147 | 0.3083132 | PTX |  | 2 | 45 | 6.25
172 | PTX-PVL-co-PAVL | 0 | 32000 | 0.15 | 216.5 | 10.36 | 1.25 | 0.3075 | 91.18541 | 0.5 | 853.918 | 221.29 | 15 | 3.7357 | 3 | 0.08732813 | 0.1273076 | 0.1985147 | 0.3774418 | PTX |  | 2 | 45 | 6.25
172 | PTX-PVL-co-PAVL | 0 | 32000 | 0.15 | 216.5 | 10.36 | 1.25 | 0.3075 | 91.18541 | 0.5 | 853.918 | 221.29 | 15 | 3.7357 | 4 | 0.08732813 | 0.1273076 | 0.1985147 | 0.4496175 | PTX |  | 2 | 45 | 6.25
172 | PTX-PVL-co-PAVL | 0 | 32000 | 0.15 | 216.5 | 10.36 | 1.25 | 0.3075 | 91.18541 | 0.5 | 853.918 | 221.29 | 15 | 3.7357 | 5 | 0.08732813 | 0.1273076 | 0.1985147 | 0.6747222 | PTX |  | 2 | 45 | 6.25
172 | PTX-PVL-co-PAVL | 0 | 32000 | 0.15 | 216.5 | 10.36 | 1.25 | 0.3075 | 91.18541 | 0.5 | 853.918 | 221.29 | 15 | 3.7357 | 6 | 0.08732813 | 0.1273076 | 0.1985147 | 0.7241011 | PTX |  | 2 | 45 | 6.25
172 | PTX-PVL-co-PAVL | 0 | 32000 | 0.15 | 216.5 | 10.36 | 1.25 | 0.3075 | 91.18541 | 0.5 | 853.918 | 221.29 | 15 | 3.7357 | 7 | 0.08732813 | 0.1273076 | 0.1985147 | 0.7693603 | PTX |  | 2 | 45 | 6.25
172 | PTX-PVL-co-PAVL | 0 | 32000 | 0.15 | 216.5 | 10.36 | 1.25 | 0.3075 | 91.18541 | 0.5 | 853.918 | 221.29 | 15 | 3.7357 | 8 | 0.08732813 | 0.1273076 | 0.1985147 | 0.7902884 | PTX |  | 2 | 45 | 6.25
172 | PTX-PVL-co-PAVL | 0 | 32000 | 0.15 | 216.5 | 10.36 | 1.25 | 0.3075 | 91.18541 | 0.5 | 853.918 | 221.29 | 15 | 3.7357 | 9 | 0.08732813 | 0.1273076 | 0.1985147 | 0.8390718 | PTX |  | 2 | 45 | 6.25
172 | PTX-PVL-co-PAVL | 0 | 32000 | 0.15 | 216.5 | 10.36 | 1.25 | 0.3075 | 91.18541 | 0.5 | 853.918 | 221.29 | 15 | 3.7357 | 10 | 0.08732813 | 0.1273076 | 0.1985147 | 0.8638942 | PTX |  | 2 | 45 | 6.25
172 | PTX-PVL-co-PAVL | 0 | 32000 | 0.15 | 216.5 | 10.36 | 1.25 | 0.3075 | 91.18541 | 0.5 | 853.918 | 221.29 | 15 | 3.7357 | 11 | 0.08732813 | 0.1273076 | 0.1985147 | 0.8777417 | PTX |  | 2 | 45 | 6.25
172 | PTX-PVL-co-PAVL | 0 | 32000 | 0.15 | 216.5 | 10.36 | 1.25 | 0.3075 | 91.18541 | 0.5 | 853.918 | 221.29 | 15 | 3.7357 | 12 | 0.08732813 | 0.1273076 | 0.1985147 | 0.9092789 | PTX |  | 2 | 45 | 6.25
172 | PTX-PVL-co-PAVL | 0 | 32000 | 0.15 | 216.5 | 10.36 | 1.25 | 0.3075 | 91.18541 | 0.5 | 853.918 | 221.29 | 15 | 3.7357 | 13 | 0.08732813 | 0.1273076 | 0.1985147 | 0.9176835 | PTX |  | 2 | 45 | 6.25
172 | PTX-PVL-co-PAVL | 0 | 32000 | 0.15 | 216.5 | 10.36 | 1.25 | 0.3075 | 91.18541 | 0.5 | 853.918 | 221.29 | 15 | 3.7357 | 14 | 0.08732813 | 0.1273076 | 0.1985147 | 0.9235446 | PTX |  | 2 | 45 | 6.25
172 | PTX-PVL-co-PAVL | 0 | 32000 | 0.15 | 216.5 | 10.36 | 1.25 | 0.3075 | 91.18541 | 0.5 | 853.918 | 221.29 | 15 | 3.7357 | 15 | 0.08732813 | 0.1273076 | 0.1985147 | 0.9259608 | PTX |  | 2 | 45 | 6.25
172 | PTX-PVL-co-PAVL | 0 | 32000 | 0.15 | 216.5 | 10.36 | 1.25 | 0.3075 | 91.18541 | 0.5 | 853.918 | 221.29 | 15 | 3.7357 | 16 | 0.08732813 | 0.1273076 | 0.1985147 | 0.9291335 | PTX |  | 2 | 45 | 6.25
172 | PTX-PVL-co-PAVL | 0 | 32000 | 0.15 | 216.5 | 10.36 | 1.25 | 0.3075 | 91.18541 | 0.5 | 853.918 | 221.29 | 15 | 3.7357 | 17 | 0.08732813 | 0.1273076 | 0.1985147 | 0.9319361 | PTX |  | 2 | 45 | 6.25
172 | PTX-PVL-co-PAVL | 0 | 32000 | 0.15 | 216.5 | 10.36 | 1.25 | 0.3075 | 91.18541 | 0.5 | 853.918 | 221.29 | 15 | 3.7357 | 18 | 0.08732813 | 0.1273076 | 0.1985147 | 0.942265 | PTX |  | 2 | 45 | 6.25
172 | PTX-PVL-co-PAVL | 0 | 32000 | 0.15 | 216.5 | 10.36 | 1.25 | 0.3075 | 91.18541 | 0.5 | 853.918 | 221.29 | 15 | 3.7357 | 19 | 0.08732813 | 0.1273076 | 0.1985147 | 0.9449538 | PTX |  | 2 | 45 | 6.25
173 | PTX-PVL-co-PAVL | 0 | 32000 | 0.15 | 216.5 | 10.36 | 1.25 | 0.2742 | 91.18541 | 0.5 | 853.918 | 221.29 | 15 | 3.7357 | 0 | 0.1174878 | 0.1631692 | 0.2356169 | 0 | PTX |  | 2 | 45 | 6.25
173 | PTX-PVL-co-PAVL | 0 | 32000 | 0.15 | 216.5 | 10.36 | 1.25 | 0.2742 | 91.18541 | 0.5 | 853.918 | 221.29 | 15 | 3.7357 | 0.04166667 | 0.1174878 | 0.1631692 | 0.2356169 | 0.08716095 | PTX |  | 2 | 45 | 6.25
173 | PTX-PVL-co-PAVL | 0 | 32000 | 0.15 | 216.5 | 10.36 | 1.25 | 0.2742 | 91.18541 | 0.5 | 853.918 | 221.29 | 15 | 3.7357 | 0.1666667 | 0.1174878 | 0.1631692 | 0.2356169 | 0.171181 | PTX |  | 2 | 45 | 6.25
173 | PTX-PVL-co-PAVL | 0 | 32000 | 0.15 | 216.5 | 10.36 | 1.25 | 0.2742 | 91.18541 | 0.5 | 853.918 | 221.29 | 15 | 3.7357 | 1 | 0.1174878 | 0.1631692 | 0.2356169 | 0.2131051 | PTX |  | 2 | 45 | 6.25
173 | PTX-PVL-co-PAVL | 0 | 32000 | 0.15 | 216.5 | 10.36 | 1.25 | 0.2742 | 91.18541 | 0.5 | 853.918 | 221.29 | 15 | 3.7357 | 2 | 0.1174878 | 0.1631692 | 0.2356169 | 0.3099851 | PTX |  | 2 | 45 | 6.25
173 | PTX-PVL-co-PAVL | 0 | 32000 | 0.15 | 216.5 | 10.36 | 1.25 | 0.2742 | 91.18541 | 0.5 | 853.918 | 221.29 | 15 | 3.7357 | 3 | 0.1174878 | 0.1631692 | 0.2356169 | 0.4370854 | PTX |  | 2 | 45 | 6.25
173 | PTX-PVL-co-PAVL | 0 | 32000 | 0.15 | 216.5 | 10.36 | 1.25 | 0.2742 | 91.18541 | 0.5 | 853.918 | 221.29 | 15 | 3.7357 | 4 | 0.1174878 | 0.1631692 | 0.2356169 | 0.4862599 | PTX |  | 2 | 45 | 6.25
173 | PTX-PVL-co-PAVL | 0 | 32000 | 0.15 | 216.5 | 10.36 | 1.25 | 0.2742 | 91.18541 | 0.5 | 853.918 | 221.29 | 15 | 3.7357 | 5 | 0.1174878 | 0.1631692 | 0.2356169 | 0.7011462 | PTX |  | 2 | 45 | 6.25
173 | PTX-PVL-co-PAVL | 0 | 32000 | 0.15 | 216.5 | 10.36 | 1.25 | 0.2742 | 91.18541 | 0.5 | 853.918 | 221.29 | 15 | 3.7357 | 6 | 0.1174878 | 0.1631692 | 0.2356169 | 0.7325984 | PTX |  | 2 | 45 | 6.25
173 | PTX-PVL-co-PAVL | 0 | 32000 | 0.15 | 216.5 | 10.36 | 1.25 | 0.2742 | 91.18541 | 0.5 | 853.918 | 221.29 | 15 | 3.7357 | 7 | 0.1174878 | 0.1631692 | 0.2356169 | 0.7655794 | PTX |  | 2 | 45 | 6.25
173 | PTX-PVL-co-PAVL | 0 | 32000 | 0.15 | 216.5 | 10.36 | 1.25 | 0.2742 | 91.18541 | 0.5 | 853.918 | 221.29 | 15 | 3.7357 | 8 | 0.1174878 | 0.1631692 | 0.2356169 | 0.788342 | PTX |  | 2 | 45 | 6.25
173 | PTX-PVL-co-PAVL | 0 | 32000 | 0.15 | 216.5 | 10.36 | 1.25 | 0.2742 | 91.18541 | 0.5 | 853.918 | 221.29 | 15 | 3.7357 | 9 | 0.1174878 | 0.1631692 | 0.2356169 | 0.8228517 | PTX |  | 2 | 45 | 6.25
173 | PTX-PVL-co-PAVL | 0 | 32000 | 0.15 | 216.5 | 10.36 | 1.25 | 0.2742 | 91.18541 | 0.5 | 853.918 | 221.29 | 15 | 3.7357 | 10 | 0.1174878 | 0.1631692 | 0.2356169 | 0.8793916 | PTX |  | 2 | 45 | 6.25
173 | PTX-PVL-co-PAVL | 0 | 32000 | 0.15 | 216.5 | 10.36 | 1.25 | 0.2742 | 91.18541 | 0.5 | 853.918 | 221.29 | 15 | 3.7357 | 11 | 0.1174878 | 0.1631692 | 0.2356169 | 0.8951863 | PTX |  | 2 | 45 | 6.25
173 | PTX-PVL-co-PAVL | 0 | 32000 | 0.15 | 216.5 | 10.36 | 1.25 | 0.2742 | 91.18541 | 0.5 | 853.918 | 221.29 | 15 | 3.7357 | 12 | 0.1174878 | 0.1631692 | 0.2356169 | 0.9103197 | PTX |  | 2 | 45 | 6.25
173 | PTX-PVL-co-PAVL | 0 | 32000 | 0.15 | 216.5 | 10.36 | 1.25 | 0.2742 | 91.18541 | 0.5 | 853.918 | 221.29 | 15 | 3.7357 | 13 | 0.1174878 | 0.1631692 | 0.2356169 | 0.9351924 | PTX |  | 2 | 45 | 6.25
173 | PTX-PVL-co-PAVL | 0 | 32000 | 0.15 | 216.5 | 10.36 | 1.25 | 0.2742 | 91.18541 | 0.5 | 853.918 | 221.29 | 15 | 3.7357 | 14 | 0.1174878 | 0.1631692 | 0.2356169 | 0.9550426 | PTX |  | 2 | 45 | 6.25
173 | PTX-PVL-co-PAVL | 0 | 32000 | 0.15 | 216.5 | 10.36 | 1.25 | 0.2742 | 91.18541 | 0.5 | 853.918 | 221.29 | 15 | 3.7357 | 15 | 0.1174878 | 0.1631692 | 0.2356169 | 0.9666507 | PTX |  | 2 | 45 | 6.25
173 | PTX-PVL-co-PAVL | 0 | 32000 | 0.15 | 216.5 | 10.36 | 1.25 | 0.2742 | 91.18541 | 0.5 | 853.918 | 221.29 | 15 | 3.7357 | 16 | 0.1174878 | 0.1631692 | 0.2356169 | 0.9803836 | PTX |  | 2 | 45 | 6.25
173 | PTX-PVL-co-PAVL | 0 | 32000 | 0.15 | 216.5 | 10.36 | 1.25 | 0.2742 | 91.18541 | 0.5 | 853.918 | 221.29 | 15 | 3.7357 | 17 | 0.1174878 | 0.1631692 | 0.2356169 | 0.99204 | PTX |  | 2 | 45 | 6.25
173 | PTX-PVL-co-PAVL | 0 | 32000 | 0.15 | 216.5 | 10.36 | 1.25 | 0.2742 | 91.18541 | 0.5 | 853.918 | 221.29 | 15 | 3.7357 | 18 | 0.1174878 | 0.1631692 | 0.2356169 | 1.009803 | PTX |  | 2 | 45 | 6.25
173 | PTX-PVL-co-PAVL | 0 | 32000 | 0.15 | 216.5 | 10.36 | 1.25 | 0.2742 | 91.18541 | 0.5 | 853.918 | 221.29 | 15 | 3.7357 | 19 | 0.1174878 | 0.1631692 | 0.2356169 | 1.017016 | PTX |  | 2 | 45 | 6.25
16 | QRC-PCL | 0 | 14000 | 0 | 312.5 | 6.38 | 0.05 | 0.03685939 | 98.36066 | 0 | 338.268 | 194.36 | 9 | 0.3386 | 0 | 0.1231993 | 0.2184148 | 0.3153113 | 0 | QRC | CNC(=O)NC1=CC=C(C=C1)C(=O)NC2C(CC3=C2C=CC=C3O)C(=O)O | 2 | 45 | 14.28571
16 | QRC-PCL | 0 | 14000 | 0 | 312.5 | 6.38 | 0.05 | 0.03685939 | 98.36066 | 0 | 338.268 | 194.36 | 9 | 0.3386 | 0.2507757 | 0.1231993 | 0.2184148 | 0.3153113 | 0.1115793 | QRC | CNC(=O)NC1=CC=C(C=C1)C(=O)NC2C(CC3=C2C=CC=C3O)C(=O)O | 2 | 45 | 14.28571
16 | QRC-PCL | 0 | 14000 | 0 | 312.5 | 6.38 | 0.05 | 0.03685939 | 98.36066 | 0 | 338.268 | 194.36 | 9 | 0.3386 | 0.3766185 | 0.1231993 | 0.2184148 | 0.3153113 | 0.1733761 | QRC | CNC(=O)NC1=CC=C(C=C1)C(=O)NC2C(CC3=C2C=CC=C3O)C(=O)O | 2 | 45 | 14.28571
16 | QRC-PCL | 0 | 14000 | 0 | 312.5 | 6.38 | 0.05 | 0.03685939 | 98.36066 | 0 | 338.268 | 194.36 | 9 | 0.3386 | 0.44032 | 0.1231993 | 0.2184148 | 0.3153113 | 0.2145749 | QRC | CNC(=O)NC1=CC=C(C=C1)C(=O)NC2C(CC3=C2C=CC=C3O)C(=O)O | 2 | 45 | 14.28571
16 | QRC-PCL | 0 | 14000 | 0 | 312.5 | 6.38 | 0.05 | 0.03685939 | 98.36066 | 0 | 338.268 | 194.36 | 9 | 0.3386 | 0.6246642 | 0.1231993 | 0.2184148 | 0.3153113 | 0.2489012 | QRC | CNC(=O)NC1=CC=C(C=C1)C(=O)NC2C(CC3=C2C=CC=C3O)C(=O)O | 2 | 45 | 14.28571
16 | QRC-PCL | 0 | 14000 | 0 | 312.5 | 6.38 | 0.05 | 0.03685939 | 98.36066 | 0 | 338.268 | 194.36 | 9 | 0.3386 | 1.112175 | 0.1231993 | 0.2184148 | 0.3153113 | 0.2866471 | QRC | CNC(=O)NC1=CC=C(C=C1)C(=O)NC2C(CC3=C2C=CC=C3O)C(=O)O | 2 | 45 | 14.28571
16 | QRC-PCL | 0 | 14000 | 0 | 312.5 | 6.38 | 0.05 | 0.03685939 | 98.36066 | 0 | 338.268 | 194.36 | 9 | 0.3386 | 2.087977 | 0.1231993 | 0.2184148 | 0.3153113 | 0.3724394 | QRC | CNC(=O)NC1=CC=C(C=C1)C(=O)NC2C(CC3=C2C=CC=C3O)C(=O)O | 2 | 45 | 14.28571
16 | QRC-PCL | 0 | 14000 | 0 | 312.5 | 6.38 | 0.05 | 0.03685939 | 98.36066 | 0 | 338.268 | 194.36 | 9 | 0.3386 | 2.938847 | 0.1231993 | 0.2184148 | 0.3153113 | 0.4084519 | QRC | CNC(=O)NC1=CC=C(C=C1)C(=O)NC2C(CC3=C2C=CC=C3O)C(=O)O | 2 | 45 | 14.28571
16 | QRC-PCL | 0 | 14000 | 0 | 312.5 | 6.38 | 0.05 | 0.03685939 | 98.36066 | 0 | 338.268 | 194.36 | 9 | 0.3386 | 3.97068 | 0.1231993 | 0.2184148 | 0.3153113 | 0.4341558 | QRC | CNC(=O)NC1=CC=C(C=C1)C(=O)NC2C(CC3=C2C=CC=C3O)C(=O)O | 2 | 45 | 14.28571
16 | QRC-PCL | 0 | 14000 | 0 | 312.5 | 6.38 | 0.05 | 0.03685939 | 98.36066 | 0 | 338.268 | 194.36 | 9 | 0.3386 | 5.001863 | 0.1231993 | 0.2184148 | 0.3153113 | 0.4512759 | QRC | CNC(=O)NC1=CC=C(C=C1)C(=O)NC2C(CC3=C2C=CC=C3O)C(=O)O | 2 | 45 | 14.28571
16 | QRC-PCL | 0 | 14000 | 0 | 312.5 | 6.38 | 0.05 | 0.03685939 | 98.36066 | 0 | 338.268 | 194.36 | 9 | 0.3386 | 7.002349 | 0.1231993 | 0.2184148 | 0.3153113 | 0.4683517 | QRC | CNC(=O)NC1=CC=C(C=C1)C(=O)NC2C(CC3=C2C=CC=C3O)C(=O)O | 2 | 45 | 14.28571
16 | QRC-PCL | 0 | 14000 | 0 | 312.5 | 6.38 | 0.05 | 0.03685939 | 98.36066 | 0 | 338.268 | 194.36 | 9 | 0.3386 | 8.154305 | 0.1231993 | 0.2184148 | 0.3153113 | 0.4803162 | QRC | CNC(=O)NC1=CC=C(C=C1)C(=O)NC2C(CC3=C2C=CC=C3O)C(=O)O | 2 | 45 | 14.28571
16 | QRC-PCL | 0 | 14000 | 0 | 312.5 | 6.38 | 0.05 | 0.03685939 | 98.36066 | 0 | 338.268 | 194.36 | 9 | 0.3386 | 9.972266 | 0.1231993 | 0.2184148 | 0.3153113 | 0.4870999 | QRC | CNC(=O)NC1=CC=C(C=C1)C(=O)NC2C(CC3=C2C=CC=C3O)C(=O)O | 2 | 45 | 14.28571
16 | QRC-PCL | 0 | 14000 | 0 | 312.5 | 6.38 | 0.05 | 0.03685939 | 98.36066 | 0 | 338.268 | 194.36 | 9 | 0.3386 | 13.06257 | 0.1231993 | 0.2184148 | 0.3153113 | 0.4955421 | QRC | CNC(=O)NC1=CC=C(C=C1)C(=O)NC2C(CC3=C2C=CC=C3O)C(=O)O | 2 | 45 | 14.28571
16 | QRC-PCL | 0 | 14000 | 0 | 312.5 | 6.38 | 0.05 | 0.03685939 | 98.36066 | 0 | 338.268 | 194.36 | 9 | 0.3386 | 16.03183 | 0.1231993 | 0.2184148 | 0.3153113 | 0.5057066 | QRC | CNC(=O)NC1=CC=C(C=C1)C(=O)NC2C(CC3=C2C=CC=C3O)C(=O)O | 2 | 45 | 14.28571
16 | QRC-PCL | 0 | 14000 | 0 | 312.5 | 6.38 | 0.05 | 0.03685939 | 98.36066 | 0 | 338.268 | 194.36 | 9 | 0.3386 | 21.00042 | 0.1231993 | 0.2184148 | 0.3153113 | 0.5174963 | QRC | CNC(=O)NC1=CC=C(C=C1)C(=O)NC2C(CC3=C2C=CC=C3O)C(=O)O | 2 | 45 | 14.28571
16 | QRC-PCL | 0 | 14000 | 0 | 312.5 | 6.38 | 0.05 | 0.03685939 | 98.36066 | 0 | 338.268 | 194.36 | 9 | 0.3386 | 26.99849 | 0.1231993 | 0.2184148 | 0.3153113 | 0.5240887 | QRC | CNC(=O)NC1=CC=C(C=C1)C(=O)NC2C(CC3=C2C=CC=C3O)C(=O)O | 2 | 45 | 14.28571
16 | QRC-PCL | 0 | 14000 | 0 | 312.5 | 6.38 | 0.05 | 0.03685939 | 98.36066 | 0 | 338.268 | 194.36 | 9 | 0.3386 | 35.05672 | 0.1231993 | 0.2184148 | 0.3153113 | 0.5357369 | QRC | CNC(=O)NC1=CC=C(C=C1)C(=O)NC2C(CC3=C2C=CC=C3O)C(=O)O | 2 | 45 | 14.28571
17 | QRC-PCL | 0 | 14000 | 0 | 312.5 | 6.38 | 0.05 | 0.02928172 | 60 | 0 | 338.268 | 194.36 | 9 | 0.3386 | 0 | 0.1112255 | 0.1936673 | 0.2535748 | 0 | QRC | CNC(=O)NC1=CC=C(C=C1)C(=O)NC2C(CC3=C2C=CC=C3O)C(=O)O | 2 | 45 | 14.28571
17 | QRC-PCL | 0 | 14000 | 0 | 312.5 | 6.38 | 0.05 | 0.02928172 | 60 | 0 | 338.268 | 194.36 | 9 | 0.3386 | 0.1873342 | 0.1112255 | 0.1936673 | 0.2535748 | 0.07381394 | QRC | CNC(=O)NC1=CC=C(C=C1)C(=O)NC2C(CC3=C2C=CC=C3O)C(=O)O | 2 | 45 | 14.28571
17 | QRC-PCL | 0 | 14000 | 0 | 312.5 | 6.38 | 0.05 | 0.02928172 | 60 | 0 | 338.268 | 194.36 | 9 | 0.3386 | 0.3745385 | 0.1112255 | 0.1936673 | 0.2535748 | 0.1459084 | QRC | CNC(=O)NC1=CC=C(C=C1)C(=O)NC2C(CC3=C2C=CC=C3O)C(=O)O | 2 | 45 | 14.28571
17 | QRC-PCL | 0 | 14000 | 0 | 312.5 | 6.38 | 0.05 | 0.02928172 | 60 | 0 | 338.268 | 194.36 | 9 | 0.3386 | 0.4387599 | 0.1112255 | 0.1936673 | 0.2535748 | 0.1939741 | QRC | CNC(=O)NC1=CC=C(C=C1)C(=O)NC2C(CC3=C2C=CC=C3O)C(=O)O | 2 | 45 | 14.28571
17 | QRC-PCL | 0 | 14000 | 0 | 312.5 | 6.38 | 0.05 | 0.02928172 | 60 | 0 | 338.268 | 194.36 | 9 | 0.3386 | 0.9884124 | 0.1112255 | 0.1936673 | 0.2535748 | 0.252318 | QRC | CNC(=O)NC1=CC=C(C=C1)C(=O)NC2C(CC3=C2C=CC=C3O)C(=O)O | 2 | 45 | 14.28571
17 | QRC-PCL | 0 | 14000 | 0 | 312.5 | 6.38 | 0.05 | 0.02928172 | 60 | 0 | 338.268 | 194.36 | 9 | 0.3386 | 2.085637 | 0.1112255 | 0.1936673 | 0.2535748 | 0.3415382 | QRC | CNC(=O)NC1=CC=C(C=C1)C(=O)NC2C(CC3=C2C=CC=C3O)C(=O)O | 2 | 45 | 14.28571
17 | QRC-PCL | 0 | 14000 | 0 | 312.5 | 6.38 | 0.05 | 0.02928172 | 60 | 0 | 338.268 | 194.36 | 9 | 0.3386 | 3.056499 | 0.1112255 | 0.1936673 | 0.2535748 | 0.3620946 | QRC | CNC(=O)NC1=CC=C(C=C1)C(=O)NC2C(CC3=C2C=CC=C3O)C(=O)O | 2 | 45 | 14.28571
17 | QRC-PCL | 0 | 14000 | 0 | 312.5 | 6.38 | 0.05 | 0.02928172 | 60 | 0 | 338.268 | 194.36 | 9 | 0.3386 | 4.030611 | 0.1112255 | 0.1936673 | 0.2535748 | 0.4255693 | QRC | CNC(=O)NC1=CC=C(C=C1)C(=O)NC2C(CC3=C2C=CC=C3O)C(=O)O | 2 | 45 | 14.28571
17 | QRC-PCL | 0 | 14000 | 0 | 312.5 | 6.38 | 0.05 | 0.02928172 | 60 | 0 | 338.268 | 194.36 | 9 | 0.3386 | 5.001993 | 0.1112255 | 0.1936673 | 0.2535748 | 0.4529927 | QRC | CNC(=O)NC1=CC=C(C=C1)C(=O)NC2C(CC3=C2C=CC=C3O)C(=O)O | 2 | 45 | 14.28571
17 | QRC-PCL | 0 | 14000 | 0 | 312.5 | 6.38 | 0.05 | 0.02928172 | 60 | 0 | 338.268 | 194.36 | 9 | 0.3386 | 6.881966 | 0.1112255 | 0.1936673 | 0.2535748 | 0.4786577 | QRC | CNC(=O)NC1=CC=C(C=C1)C(=O)NC2C(CC3=C2C=CC=C3O)C(=O)O | 2 | 45 | 14.28571
17 | QRC-PCL | 0 | 14000 | 0 | 312.5 | 6.38 | 0.05 | 0.02928172 | 60 | 0 | 338.268 | 194.36 | 9 | 0.3386 | 7.913669 | 0.1112255 | 0.1936673 | 0.2535748 | 0.5026448 | QRC | CNC(=O)NC1=CC=C(C=C1)C(=O)NC2C(CC3=C2C=CC=C3O)C(=O)O | 2 | 45 | 14.28571
17 | QRC-PCL | 0 | 14000 | 0 | 312.5 | 6.38 | 0.05 | 0.02928172 | 60 | 0 | 338.268 | 194.36 | 9 | 0.3386 | 9.914025 | 0.1112255 | 0.1936673 | 0.2535748 | 0.5180038 | QRC | CNC(=O)NC1=CC=C(C=C1)C(=O)NC2C(CC3=C2C=CC=C3O)C(=O)O | 2 | 45 | 14.28571
17 | QRC-PCL | 0 | 14000 | 0 | 312.5 | 6.38 | 0.05 | 0.02928172 | 60 | 0 | 338.268 | 194.36 | 9 | 0.3386 | 12.94816 | 0.1112255 | 0.1936673 | 0.2535748 | 0.5848177 | QRC | CNC(=O)NC1=CC=C(C=C1)C(=O)NC2C(CC3=C2C=CC=C3O)C(=O)O | 2 | 45 | 14.28571
17 | QRC-PCL | 0 | 14000 | 0 | 312.5 | 6.38 | 0.05 | 0.02928172 | 60 | 0 | 338.268 | 194.36 | 9 | 0.3386 | 16.0395 | 0.1112255 | 0.1936673 | 0.2535748 | 0.6069938 | QRC | CNC(=O)NC1=CC=C(C=C1)C(=O)NC2C(CC3=C2C=CC=C3O)C(=O)O | 2 | 45 | 14.28571
17 | QRC-PCL | 0 | 14000 | 0 | 312.5 | 6.38 | 0.05 | 0.02928172 | 60 | 0 | 338.268 | 194.36 | 9 | 0.3386 | 20.88783 | 0.1112255 | 0.1936673 | 0.2535748 | 0.6308062 | QRC | CNC(=O)NC1=CC=C(C=C1)C(=O)NC2C(CC3=C2C=CC=C3O)C(=O)O | 2 | 45 | 14.28571
17 | QRC-PCL | 0 | 14000 | 0 | 312.5 | 6.38 | 0.05 | 0.02928172 | 60 | 0 | 338.268 | 194.36 | 9 | 0.3386 | 26.88669 | 0.1112255 | 0.1936673 | 0.2535748 | 0.6476989 | QRC | CNC(=O)NC1=CC=C(C=C1)C(=O)NC2C(CC3=C2C=CC=C3O)C(=O)O | 2 | 45 | 14.28571
17 | QRC-PCL | 0 | 14000 | 0 | 312.5 | 6.38 | 0.05 | 0.02928172 | 60 | 0 | 338.268 | 194.36 | 9 | 0.3386 | 35.00667 | 0.1112255 | 0.1936673 | 0.2535748 | 0.674795 | QRC | CNC(=O)NC1=CC=C(C=C1)C(=O)NC2C(CC3=C2C=CC=C3O)C(=O)O | 2 | 45 | 14.28571
18 | QRC-PCL | 0 | 14000 | 0 | 312.5 | 6.38 | 0.05 | 0.02776698 | 65.93407 | 0 | 338.268 | 194.36 | 9 | 0.3386 | 0 | 0.1250448 | 0.3423408 | 0.35 | 0 | QRC | CNC(=O)NC1=CC=C(C=C1)C(=O)NC2C(CC3=C2C=CC=C3O)C(=O)O | 2 | 45 | 14.28571
18 | QRC-PCL | 0 | 14000 | 0 | 312.5 | 6.38 | 0.05 | 0.02776698 | 65.93407 | 0 | 338.268 | 194.36 | 9 | 0.3386 | 0.3142171 | 0.1250448 | 0.3423408 | 0.35 | 0.1493446 | QRC | CNC(=O)NC1=CC=C(C=C1)C(=O)NC2C(CC3=C2C=CC=C3O)C(=O)O | 2 | 45 | 14.28571
18 | QRC-PCL | 0 | 14000 | 0 | 312.5 | 6.38 | 0.05 | 0.02776698 | 65.93407 | 0 | 338.268 | 194.36 | 9 | 0.3386 | 0.3179872 | 0.1250448 | 0.3423408 | 0.35 | 0.1991298 | QRC | CNC(=O)NC1=CC=C(C=C1)C(=O)NC2C(CC3=C2C=CC=C3O)C(=O)O | 2 | 45 | 14.28571
18 | QRC-PCL | 0 | 14000 | 0 | 312.5 | 6.38 | 0.05 | 0.02776698 | 65.93407 | 0 | 338.268 | 194.36 | 9 | 0.3386 | 0.4438301 | 0.1250448 | 0.3423408 | 0.35 | 0.2609267 | QRC | CNC(=O)NC1=CC=C(C=C1)C(=O)NC2C(CC3=C2C=CC=C3O)C(=O)O | 2 | 45 | 14.28571
18 | QRC-PCL | 0 | 14000 | 0 | 312.5 | 6.38 | 0.05 | 0.02776698 | 65.93407 | 0 | 338.268 | 194.36 | 9 | 0.3386 | 0.4477301 | 0.1250448 | 0.3423408 | 0.35 | 0.3124286 | QRC | CNC(=O)NC1=CC=C(C=C1)C(=O)NC2C(CC3=C2C=CC=C3O)C(=O)O | 2 | 45 | 14.28571
18 | QRC-PCL | 0 | 14000 | 0 | 312.5 | 6.38 | 0.05 | 0.02776698 | 65.93407 | 0 | 338.268 | 194.36 | 9 | 0.3386 | 1.057054 | 0.1250448 | 0.3423408 | 0.35 | 0.3587527 | QRC | CNC(=O)NC1=CC=C(C=C1)C(=O)NC2C(CC3=C2C=CC=C3O)C(=O)O | 2 | 45 | 14.28571
18 | QRC-PCL | 0 | 14000 | 0 | 312.5 | 6.38 | 0.05 | 0.02776698 | 65.93407 | 0 | 338.268 | 194.36 | 9 | 0.3386 | 2.095517 | 0.1250448 | 0.3423408 | 0.35 | 0.4720098 | QRC | CNC(=O)NC1=CC=C(C=C1)C(=O)NC2C(CC3=C2C=CC=C3O)C(=O)O | 2 | 45 | 14.28571
18 | QRC-PCL | 0 | 14000 | 0 | 312.5 | 6.38 | 0.05 | 0.02776698 | 65.93407 | 0 | 338.268 | 194.36 | 9 | 0.3386 | 2.946647 | 0.1250448 | 0.3423408 | 0.35 | 0.5114559 | QRC | CNC(=O)NC1=CC=C(C=C1)C(=O)NC2C(CC3=C2C=CC=C3O)C(=O)O | 2 | 45 | 14.28571
18 | QRC-PCL | 0 | 14000 | 0 | 312.5 | 6.38 | 0.05 | 0.02776698 | 65.93407 | 0 | 338.268 | 194.36 | 9 | 0.3386 | 4.160224 | 0.1250448 | 0.3423408 | 0.35 | 0.5371514 | QRC | CNC(=O)NC1=CC=C(C=C1)C(=O)NC2C(CC3=C2C=CC=C3O)C(=O)O | 2 | 45 | 14.28571
18 | QRC-PCL | 0 | 14000 | 0 | 312.5 | 6.38 | 0.05 | 0.02776698 | 65.93407 | 0 | 338.268 | 194.36 | 9 | 0.3386 | 5.070245 | 0.1250448 | 0.3423408 | 0.35 | 0.5542771 | QRC | CNC(=O)NC1=CC=C(C=C1)C(=O)NC2C(CC3=C2C=CC=C3O)C(=O)O | 2 | 45 | 14.28571
18 | QRC-PCL | 0 | 14000 | 0 | 312.5 | 6.38 | 0.05 | 0.02776698 | 65.93407 | 0 | 338.268 | 194.36 | 9 | 0.3386 | 6.767953 | 0.1250448 | 0.3423408 | 0.35 | 0.5730835 | QRC | CNC(=O)NC1=CC=C(C=C1)C(=O)NC2C(CC3=C2C=CC=C3O)C(=O)O | 2 | 45 | 14.28571
18 | QRC-PCL | 0 | 14000 | 0 | 312.5 | 6.38 | 0.05 | 0.02776698 | 65.93407 | 0 | 338.268 | 194.36 | 9 | 0.3386 | 7.92056 | 0.1250448 | 0.3423408 | 0.35 | 0.5936316 | QRC | CNC(=O)NC1=CC=C(C=C1)C(=O)NC2C(CC3=C2C=CC=C3O)C(=O)O | 2 | 45 | 14.28571
18 | QRC-PCL | 0 | 14000 | 0 | 312.5 | 6.38 | 0.05 | 0.02776698 | 65.93407 | 0 | 338.268 | 194.36 | 9 | 0.3386 | 10.04195 | 0.1250448 | 0.3423408 | 0.35 | 0.6072684 | QRC | CNC(=O)NC1=CC=C(C=C1)C(=O)NC2C(CC3=C2C=CC=C3O)C(=O)O | 2 | 45 | 14.28571
18 | QRC-PCL | 0 | 14000 | 0 | 312.5 | 6.38 | 0.05 | 0.02776698 | 65.93407 | 0 | 338.268 | 194.36 | 9 | 0.3386 | 13.01264 | 0.1250448 | 0.3423408 | 0.35 | 0.6363169 | QRC | CNC(=O)NC1=CC=C(C=C1)C(=O)NC2C(CC3=C2C=CC=C3O)C(=O)O | 2 | 45 | 14.28571
18 | QRC-PCL | 0 | 14000 | 0 | 312.5 | 6.38 | 0.05 | 0.02776698 | 65.93407 | 0 | 338.268 | 194.36 | 9 | 0.3386 | 15.98204 | 0.1250448 | 0.3423408 | 0.35 | 0.6481982 | QRC | CNC(=O)NC1=CC=C(C=C1)C(=O)NC2C(CC3=C2C=CC=C3O)C(=O)O | 2 | 45 | 14.28571
18 | QRC-PCL | 0 | 14000 | 0 | 312.5 | 6.38 | 0.05 | 0.02776698 | 65.93407 | 0 | 338.268 | 194.36 | 9 | 0.3386 | 20.89069 | 0.1250448 | 0.3423408 | 0.35 | 0.6685743 | QRC | CNC(=O)NC1=CC=C(C=C1)C(=O)NC2C(CC3=C2C=CC=C3O)C(=O)O | 2 | 45 | 14.28571
18 | QRC-PCL | 0 | 14000 | 0 | 312.5 | 6.38 | 0.05 | 0.02776698 | 65.93407 | 0 | 338.268 | 194.36 | 9 | 0.3386 | 26.94948 | 0.1250448 | 0.3423408 | 0.35 | 0.6768806 | QRC | CNC(=O)NC1=CC=C(C=C1)C(=O)NC2C(CC3=C2C=CC=C3O)C(=O)O | 2 | 45 | 14.28571
18 | QRC-PCL | 0 | 14000 | 0 | 312.5 | 6.38 | 0.05 | 0.02776698 | 65.93407 | 0 | 338.268 | 194.36 | 9 | 0.3386 | 35.00758 | 0.1250448 | 0.3423408 | 0.35 | 0.6868122 | QRC | CNC(=O)NC1=CC=C(C=C1)C(=O)NC2C(CC3=C2C=CC=C3O)C(=O)O | 2 | 45 | 14.28571
90 | TAA-PEA | 0 | 49000 | 0 | 293 | 11.75 | 0.2 | 0.2 | 267.8571 | 0 | 434.504 | 93.06 | 7 | 2.4188 | 0 | 0.08016636 | 0.112082 | 0.1698184 | 0 | TAA | CC(=S)N | 2 | 45 | 4.081633
90 | TAA-PEA | 0 | 49000 | 0 | 293 | 11.75 | 0.2 | 0.2 | 267.8571 | 0 | 434.504 | 93.06 | 7 | 2.4188 | 0.920254 | 0.08016636 | 0.112082 | 0.1698184 | 0.241042 | TAA | CC(=S)N | 2 | 45 | 4.081633
90 | TAA-PEA | 0 | 49000 | 0 | 293 | 11.75 | 0.2 | 0.2 | 267.8571 | 0 | 434.504 | 93.06 | 7 | 2.4188 | 2.10406 | 0.08016636 | 0.112082 | 0.1698184 | 0.267101 | TAA | CC(=S)N | 2 | 45 | 4.081633
90 | TAA-PEA | 0 | 49000 | 0 | 293 | 11.75 | 0.2 | 0.2 | 267.8571 | 0 | 434.504 | 93.06 | 7 | 2.4188 | 2.94667 | 0.08016636 | 0.112082 | 0.1698184 | 0.276873 | TAA | CC(=S)N | 2 | 45 | 4.081633
90 | TAA-PEA | 0 | 49000 | 0 | 293 | 11.75 | 0.2 | 0.2 | 267.8571 | 0 | 434.504 | 93.06 | 7 | 2.4188 | 5.97919 | 0.08016636 | 0.112082 | 0.1698184 | 0.309446 | TAA | CC(=S)N | 2 | 45 | 4.081633
90 | TAA-PEA | 0 | 49000 | 0 | 293 | 11.75 | 0.2 | 0.2 | 267.8571 | 0 | 434.504 | 93.06 | 7 | 2.4188 | 10.0189 | 0.08016636 | 0.112082 | 0.1698184 | 0.34202 | TAA | CC(=S)N | 2 | 45 | 4.081633
90 | TAA-PEA | 0 | 49000 | 0 | 293 | 11.75 | 0.2 | 0.2 | 267.8571 | 0 | 434.504 | 93.06 | 7 | 2.4188 | 14.0564 | 0.08016636 | 0.112082 | 0.1698184 | 0.368078 | TAA | CC(=S)N | 2 | 45 | 4.081633
90 | TAA-PEA | 0 | 49000 | 0 | 293 | 11.75 | 0.2 | 0.2 | 267.8571 | 0 | 434.504 | 93.06 | 7 | 2.4188 | 17.0846 | 0.08016636 | 0.112082 | 0.1698184 | 0.387622 | TAA | CC(=S)N | 2 | 45 | 4.081633
90 | TAA-PEA | 0 | 49000 | 0 | 293 | 11.75 | 0.2 | 0.2 | 267.8571 | 0 | 434.504 | 93.06 | 7 | 2.4188 | 20.1127 | 0.08016636 | 0.112082 | 0.1698184 | 0.407166 | TAA | CC(=S)N | 2 | 45 | 4.081633
90 | TAA-PEA | 0 | 49000 | 0 | 293 | 11.75 | 0.2 | 0.2 | 267.8571 | 0 | 434.504 | 93.06 | 7 | 2.4188 | 24.1502 | 0.08016636 | 0.112082 | 0.1698184 | 0.433225 | TAA | CC(=S)N | 2 | 45 | 4.081633
90 | TAA-PEA | 0 | 49000 | 0 | 293 | 11.75 | 0.2 | 0.2 | 267.8571 | 0 | 434.504 | 93.06 | 7 | 2.4188 | 31.3816 | 0.08016636 | 0.112082 | 0.1698184 | 0.472313 | TAA | CC(=S)N | 2 | 45 | 4.081633
90 | TAA-PEA | 0 | 49000 | 0 | 293 | 11.75 | 0.2 | 0.2 | 267.8571 | 0 | 434.504 | 93.06 | 7 | 2.4188 | 37.2656 | 0.08016636 | 0.112082 | 0.1698184 | 0.498371 | TAA | CC(=S)N | 2 | 45 | 4.081633
90 | TAA-PEA | 0 | 49000 | 0 | 293 | 11.75 | 0.2 | 0.2 | 267.8571 | 0 | 434.504 | 93.06 | 7 | 2.4188 | 44.3237 | 0.08016636 | 0.112082 | 0.1698184 | 0.521173 | TAA | CC(=S)N | 2 | 45 | 4.081633
90 | TAA-PEA | 0 | 49000 | 0 | 293 | 11.75 | 0.2 | 0.2 | 267.8571 | 0 | 434.504 | 93.06 | 7 | 2.4188 | 51.3806 | 0.08016636 | 0.112082 | 0.1698184 | 0.540717 | TAA | CC(=S)N | 2 | 45 | 4.081633
90 | TAA-PEA | 0 | 49000 | 0 | 293 | 11.75 | 0.2 | 0.2 | 267.8571 | 0 | 434.504 | 93.06 | 7 | 2.4188 | 65.4933 | 0.08016636 | 0.112082 | 0.1698184 | 0.576547 | TAA | CC(=S)N | 2 | 45 | 4.081633
164 | TAA-PLA-co-PALA | 0 | 9500 | 0.07 | 293 | 11.75 | 0.8333333 | 0.3369 | 2.888889 | 0.5 | 434.504 | 93.06 | 7 | 2.4188 | 0 | 0.00414143 | 0.006213822 | 0.009269696 | 0 | TAA | CC(=S)N | 2 | 45 | 21.05263
164 | TAA-PLA-co-PALA | 0 | 9500 | 0.07 | 293 | 11.75 | 0.8333333 | 0.3369 | 2.888889 | 0.5 | 434.504 | 93.06 | 7 | 2.4188 | 0.04166667 | 0.00414143 | 0.006213822 | 0.009269696 | 0.002498651 | TAA | CC(=S)N | 2 | 45 | 21.05263
164 | TAA-PLA-co-PALA | 0 | 9500 | 0.07 | 293 | 11.75 | 0.8333333 | 0.3369 | 2.888889 | 0.5 | 434.504 | 93.06 | 7 | 2.4188 | 0.1666667 | 0.00414143 | 0.006213822 | 0.009269696 | 0.005159318 | TAA | CC(=S)N | 2 | 45 | 21.05263
164 | TAA-PLA-co-PALA | 0 | 9500 | 0.07 | 293 | 11.75 | 0.8333333 | 0.3369 | 2.888889 | 0.5 | 434.504 | 93.06 | 7 | 2.4188 | 1 | 0.00414143 | 0.006213822 | 0.009269696 | 0.008693455 | TAA | CC(=S)N | 2 | 45 | 21.05263
164 | TAA-PLA-co-PALA | 0 | 9500 | 0.07 | 293 | 11.75 | 0.8333333 | 0.3369 | 2.888889 | 0.5 | 434.504 | 93.06 | 7 | 2.4188 | 2 | 0.00414143 | 0.006213822 | 0.009269696 | 0.01115727 | TAA | CC(=S)N | 2 | 45 | 21.05263
164 | TAA-PLA-co-PALA | 0 | 9500 | 0.07 | 293 | 11.75 | 0.8333333 | 0.3369 | 2.888889 | 0.5 | 434.504 | 93.06 | 7 | 2.4188 | 3 | 0.00414143 | 0.006213822 | 0.009269696 | 0.01294701 | TAA | CC(=S)N | 2 | 45 | 21.05263
164 | TAA-PLA-co-PALA | 0 | 9500 | 0.07 | 293 | 11.75 | 0.8333333 | 0.3369 | 2.888889 | 0.5 | 434.504 | 93.06 | 7 | 2.4188 | 4 | 0.00414143 | 0.006213822 | 0.009269696 | 0.01450571 | TAA | CC(=S)N | 2 | 45 | 21.05263
164 | TAA-PLA-co-PALA | 0 | 9500 | 0.07 | 293 | 11.75 | 0.8333333 | 0.3369 | 2.888889 | 0.5 | 434.504 | 93.06 | 7 | 2.4188 | 5 | 0.00414143 | 0.006213822 | 0.009269696 | 0.01439367 | TAA | CC(=S)N | 2 | 45 | 21.05263
164 | TAA-PLA-co-PALA | 0 | 9500 | 0.07 | 293 | 11.75 | 0.8333333 | 0.3369 | 2.888889 | 0.5 | 434.504 | 93.06 | 7 | 2.4188 | 6 | 0.00414143 | 0.006213822 | 0.009269696 | 0.01555177 | TAA | CC(=S)N | 2 | 45 | 21.05263
164 | TAA-PLA-co-PALA | 0 | 9500 | 0.07 | 293 | 11.75 | 0.8333333 | 0.3369 | 2.888889 | 0.5 | 434.504 | 93.06 | 7 | 2.4188 | 7 | 0.00414143 | 0.006213822 | 0.009269696 | 0.01644517 | TAA | CC(=S)N | 2 | 45 | 21.05263
164 | TAA-PLA-co-PALA | 0 | 9500 | 0.07 | 293 | 11.75 | 0.8333333 | 0.3369 | 2.888889 | 0.5 | 434.504 | 93.06 | 7 | 2.4188 | 8 | 0.00414143 | 0.006213822 | 0.009269696 | 0.01863861 | TAA | CC(=S)N | 2 | 45 | 21.05263
164 | TAA-PLA-co-PALA | 0 | 9500 | 0.07 | 293 | 11.75 | 0.8333333 | 0.3369 | 2.888889 | 0.5 | 434.504 | 93.06 | 7 | 2.4188 | 9 | 0.00414143 | 0.006213822 | 0.009269696 | 0.01977027 | TAA | CC(=S)N | 2 | 45 | 21.05263
164 | TAA-PLA-co-PALA | 0 | 9500 | 0.07 | 293 | 11.75 | 0.8333333 | 0.3369 | 2.888889 | 0.5 | 434.504 | 93.06 | 7 | 2.4188 | 10 | 0.00414143 | 0.006213822 | 0.009269696 | 0.01780572 | TAA | CC(=S)N | 2 | 45 | 21.05263
164 | TAA-PLA-co-PALA | 0 | 9500 | 0.07 | 293 | 11.75 | 0.8333333 | 0.3369 | 2.888889 | 0.5 | 434.504 | 93.06 | 7 | 2.4188 | 11 | 0.00414143 | 0.006213822 | 0.009269696 | 0.01928913 | TAA | CC(=S)N | 2 | 45 | 21.05263
164 | TAA-PLA-co-PALA | 0 | 9500 | 0.07 | 293 | 11.75 | 0.8333333 | 0.3369 | 2.888889 | 0.5 | 434.504 | 93.06 | 7 | 2.4188 | 12 | 0.00414143 | 0.006213822 | 0.009269696 | 0.02017419 | TAA | CC(=S)N | 2 | 45 | 21.05263
164 | TAA-PLA-co-PALA | 0 | 9500 | 0.07 | 293 | 11.75 | 0.8333333 | 0.3369 | 2.888889 | 0.5 | 434.504 | 93.06 | 7 | 2.4188 | 13 | 0.00414143 | 0.006213822 | 0.009269696 | 0.02061816 | TAA | CC(=S)N | 2 | 45 | 21.05263
164 | TAA-PLA-co-PALA | 0 | 9500 | 0.07 | 293 | 11.75 | 0.8333333 | 0.3369 | 2.888889 | 0.5 | 434.504 | 93.06 | 7 | 2.4188 | 14 | 0.00414143 | 0.006213822 | 0.009269696 | 0.02192795 | TAA | CC(=S)N | 2 | 45 | 21.05263
164 | TAA-PLA-co-PALA | 0 | 9500 | 0.07 | 293 | 11.75 | 0.8333333 | 0.3369 | 2.888889 | 0.5 | 434.504 | 93.06 | 7 | 2.4188 | 15 | 0.00414143 | 0.006213822 | 0.009269696 | 0.02112169 | TAA | CC(=S)N | 2 | 45 | 21.05263
164 | TAA-PLA-co-PALA | 0 | 9500 | 0.07 | 293 | 11.75 | 0.8333333 | 0.3369 | 2.888889 | 0.5 | 434.504 | 93.06 | 7 | 2.4188 | 16 | 0.00414143 | 0.006213822 | 0.009269696 | 0.02216701 | TAA | CC(=S)N | 2 | 45 | 21.05263
164 | TAA-PLA-co-PALA | 0 | 9500 | 0.07 | 293 | 11.75 | 0.8333333 | 0.3369 | 2.888889 | 0.5 | 434.504 | 93.06 | 7 | 2.4188 | 17 | 0.00414143 | 0.006213822 | 0.009269696 | 0.02300382 | TAA | CC(=S)N | 2 | 45 | 21.05263
164 | TAA-PLA-co-PALA | 0 | 9500 | 0.07 | 293 | 11.75 | 0.8333333 | 0.3369 | 2.888889 | 0.5 | 434.504 | 93.06 | 7 | 2.4188 | 18 | 0.00414143 | 0.006213822 | 0.009269696 | 0.0246649 | TAA | CC(=S)N | 2 | 45 | 21.05263
164 | TAA-PLA-co-PALA | 0 | 9500 | 0.07 | 293 | 11.75 | 0.8333333 | 0.3369 | 2.888889 | 0.5 | 434.504 | 93.06 | 7 | 2.4188 | 19 | 0.00414143 | 0.006213822 | 0.009269696 | 0.02469275 | TAA | CC(=S)N | 2 | 45 | 21.05263
164 | TAA-PLA-co-PALA | 0 | 9500 | 0.07 | 293 | 11.75 | 0.8333333 | 0.3369 | 2.888889 | 0.5 | 434.504 | 93.06 | 7 | 2.4188 | 20 | 0.00414143 | 0.006213822 | 0.009269696 | 0.02700556 | TAA | CC(=S)N | 2 | 45 | 21.05263
164 | TAA-PLA-co-PALA | 0 | 9500 | 0.07 | 293 | 11.75 | 0.8333333 | 0.3369 | 2.888889 | 0.5 | 434.504 | 93.06 | 7 | 2.4188 | 21 | 0.00414143 | 0.006213822 | 0.009269696 | 0.02826822 | TAA | CC(=S)N | 2 | 45 | 21.05263
164 | TAA-PLA-co-PALA | 0 | 9500 | 0.07 | 293 | 11.75 | 0.8333333 | 0.3369 | 2.888889 | 0.5 | 434.504 | 93.06 | 7 | 2.4188 | 22 | 0.00414143 | 0.006213822 | 0.009269696 | 0.0272492 | TAA | CC(=S)N | 2 | 45 | 21.05263
164 | TAA-PLA-co-PALA | 0 | 9500 | 0.07 | 293 | 11.75 | 0.8333333 | 0.3369 | 2.888889 | 0.5 | 434.504 | 93.06 | 7 | 2.4188 | 23 | 0.00414143 | 0.006213822 | 0.009269696 | 0.02841396 | TAA | CC(=S)N | 2 | 45 | 21.05263
164 | TAA-PLA-co-PALA | 0 | 9500 | 0.07 | 293 | 11.75 | 0.8333333 | 0.3369 | 2.888889 | 0.5 | 434.504 | 93.06 | 7 | 2.4188 | 24 | 0.00414143 | 0.006213822 | 0.009269696 | 0.02947019 | TAA | CC(=S)N | 2 | 45 | 21.05263
164 | TAA-PLA-co-PALA | 0 | 9500 | 0.07 | 293 | 11.75 | 0.8333333 | 0.3369 | 2.888889 | 0.5 | 434.504 | 93.06 | 7 | 2.4188 | 26 | 0.00414143 | 0.006213822 | 0.009269696 | 0.03029828 | TAA | CC(=S)N | 2 | 45 | 21.05263
164 | TAA-PLA-co-PALA | 0 | 9500 | 0.07 | 293 | 11.75 | 0.8333333 | 0.3369 | 2.888889 | 0.5 | 434.504 | 93.06 | 7 | 2.4188 | 28 | 0.00414143 | 0.006213822 | 0.009269696 | 0.03049468 | TAA | CC(=S)N | 2 | 45 | 21.05263
164 | TAA-PLA-co-PALA | 0 | 9500 | 0.07 | 293 | 11.75 | 0.8333333 | 0.3369 | 2.888889 | 0.5 | 434.504 | 93.06 | 7 | 2.4188 | 30 | 0.00414143 | 0.006213822 | 0.009269696 | 0.0325562 | TAA | CC(=S)N | 2 | 45 | 21.05263
164 | TAA-PLA-co-PALA | 0 | 9500 | 0.07 | 293 | 11.75 | 0.8333333 | 0.3369 | 2.888889 | 0.5 | 434.504 | 93.06 | 7 | 2.4188 | 33 | 0.00414143 | 0.006213822 | 0.009269696 | 0.03508592 | TAA | CC(=S)N | 2 | 45 | 21.05263
164 | TAA-PLA-co-PALA | 0 | 9500 | 0.07 | 293 | 11.75 | 0.8333333 | 0.3369 | 2.888889 | 0.5 | 434.504 | 93.06 | 7 | 2.4188 | 35 | 0.00414143 | 0.006213822 | 0.009269696 | 0.03631919 | TAA | CC(=S)N | 2 | 45 | 21.05263
164 | TAA-PLA-co-PALA | 0 | 9500 | 0.07 | 293 | 11.75 | 0.8333333 | 0.3369 | 2.888889 | 0.5 | 434.504 | 93.06 | 7 | 2.4188 | 38 | 0.00414143 | 0.006213822 | 0.009269696 | 0.04036356 | TAA | CC(=S)N | 2 | 45 | 21.05263
164 | TAA-PLA-co-PALA | 0 | 9500 | 0.07 | 293 | 11.75 | 0.8333333 | 0.3369 | 2.888889 | 0.5 | 434.504 | 93.06 | 7 | 2.4188 | 40 | 0.00414143 | 0.006213822 | 0.009269696 | 0.04231082 | TAA | CC(=S)N | 2 | 45 | 21.05263
164 | TAA-PLA-co-PALA | 0 | 9500 | 0.07 | 293 | 11.75 | 0.8333333 | 0.3369 | 2.888889 | 0.5 | 434.504 | 93.06 | 7 | 2.4188 | 42 | 0.00414143 | 0.006213822 | 0.009269696 | 0.04976532 | TAA | CC(=S)N | 2 | 45 | 21.05263
164 | TAA-PLA-co-PALA | 0 | 9500 | 0.07 | 293 | 11.75 | 0.8333333 | 0.3369 | 2.888889 | 0.5 | 434.504 | 93.06 | 7 | 2.4188 | 45 | 0.00414143 | 0.006213822 | 0.009269696 | 0.2423667 | TAA | CC(=S)N | 2 | 45 | 21.05263
164 | TAA-PLA-co-PALA | 0 | 9500 | 0.07 | 293 | 11.75 | 0.8333333 | 0.3369 | 2.888889 | 0.5 | 434.504 | 93.06 | 7 | 2.4188 | 48 | 0.00414143 | 0.006213822 | 0.009269696 | 0.4262 | TAA | CC(=S)N | 2 | 45 | 21.05263
164 | TAA-PLA-co-PALA | 0 | 9500 | 0.07 | 293 | 11.75 | 0.8333333 | 0.3369 | 2.888889 | 0.5 | 434.504 | 93.06 | 7 | 2.4188 | 50 | 0.00414143 | 0.006213822 | 0.009269696 | 0.5351421 | TAA | CC(=S)N | 2 | 45 | 21.05263
164 | TAA-PLA-co-PALA | 0 | 9500 | 0.07 | 293 | 11.75 | 0.8333333 | 0.3369 | 2.888889 | 0.5 | 434.504 | 93.06 | 7 | 2.4188 | 52 | 0.00414143 | 0.006213822 | 0.009269696 | 0.5412306 | TAA | CC(=S)N | 2 | 45 | 21.05263
164 | TAA-PLA-co-PALA | 0 | 9500 | 0.07 | 293 | 11.75 | 0.8333333 | 0.3369 | 2.888889 | 0.5 | 434.504 | 93.06 | 7 | 2.4188 | 56 | 0.00414143 | 0.006213822 | 0.009269696 | 0.6472811 | TAA | CC(=S)N | 2 | 45 | 21.05263
164 | TAA-PLA-co-PALA | 0 | 9500 | 0.07 | 293 | 11.75 | 0.8333333 | 0.3369 | 2.888889 | 0.5 | 434.504 | 93.06 | 7 | 2.4188 | 58 | 0.00414143 | 0.006213822 | 0.009269696 | 0.72484 | TAA | CC(=S)N | 2 | 45 | 21.05263
164 | TAA-PLA-co-PALA | 0 | 9500 | 0.07 | 293 | 11.75 | 0.8333333 | 0.3369 | 2.888889 | 0.5 | 434.504 | 93.06 | 7 | 2.4188 | 61 | 0.00414143 | 0.006213822 | 0.009269696 | 0.7428566 | TAA | CC(=S)N | 2 | 45 | 21.05263
164 | TAA-PLA-co-PALA | 0 | 9500 | 0.07 | 293 | 11.75 | 0.8333333 | 0.3369 | 2.888889 | 0.5 | 434.504 | 93.06 | 7 | 2.4188 | 63 | 0.00414143 | 0.006213822 | 0.009269696 | 0.7773812 | TAA | CC(=S)N | 2 | 45 | 21.05263
164 | TAA-PLA-co-PALA | 0 | 9500 | 0.07 | 293 | 11.75 | 0.8333333 | 0.3369 | 2.888889 | 0.5 | 434.504 | 93.06 | 7 | 2.4188 | 65 | 0.00414143 | 0.006213822 | 0.009269696 | 0.8402461 | TAA | CC(=S)N | 2 | 45 | 21.05263
164 | TAA-PLA-co-PALA | 0 | 9500 | 0.07 | 293 | 11.75 | 0.8333333 | 0.3369 | 2.888889 | 0.5 | 434.504 | 93.06 | 7 | 2.4188 | 68 | 0.00414143 | 0.006213822 | 0.009269696 | 0.9001354 | TAA | CC(=S)N | 2 | 45 | 21.05263
164 | TAA-PLA-co-PALA | 0 | 9500 | 0.07 | 293 | 11.75 | 0.8333333 | 0.3369 | 2.888889 | 0.5 | 434.504 | 93.06 | 7 | 2.4188 | 71 | 0.00414143 | 0.006213822 | 0.009269696 | 0.8671719 | TAA | CC(=S)N | 2 | 45 | 21.05263
164 | TAA-PLA-co-PALA | 0 | 9500 | 0.07 | 293 | 11.75 | 0.8333333 | 0.3369 | 2.888889 | 0.5 | 434.504 | 93.06 | 7 | 2.4188 | 73 | 0.00414143 | 0.006213822 | 0.009269696 | 0.89189 | TAA | CC(=S)N | 2 | 45 | 21.05263
164 | TAA-PLA-co-PALA | 0 | 9500 | 0.07 | 293 | 11.75 | 0.8333333 | 0.3369 | 2.888889 | 0.5 | 434.504 | 93.06 | 7 | 2.4188 | 76 | 0.00414143 | 0.006213822 | 0.009269696 | 0.8976409 | TAA | CC(=S)N | 2 | 45 | 21.05263
164 | TAA-PLA-co-PALA | 0 | 9500 | 0.07 | 293 | 11.75 | 0.8333333 | 0.3369 | 2.888889 | 0.5 | 434.504 | 93.06 | 7 | 2.4188 | 78 | 0.00414143 | 0.006213822 | 0.009269696 | 0.9310316 | TAA | CC(=S)N | 2 | 45 | 21.05263
164 | TAA-PLA-co-PALA | 0 | 9500 | 0.07 | 293 | 11.75 | 0.8333333 | 0.3369 | 2.888889 | 0.5 | 434.504 | 93.06 | 7 | 2.4188 | 80 | 0.00414143 | 0.006213822 | 0.009269696 | 0.9376208 | TAA | CC(=S)N | 2 | 45 | 21.05263
165 | TAA-PLA-co-PALA | 0 | 9500 | 0.07 | 293 | 11.75 | 0.8333333 | 0.3369 | 2.888889 | 0.5 | 434.504 | 93.06 | 7 | 2.4188 | 0 | 0.004433982 | 0.006488524 | 0.009474439 | 0 | TAA | CC(=S)N | 2 | 45 | 21.05263
165 | TAA-PLA-co-PALA | 0 | 9500 | 0.07 | 293 | 11.75 | 0.8333333 | 0.3369 | 2.888889 | 0.5 | 434.504 | 93.06 | 7 | 2.4188 | 0.04166667 | 0.004433982 | 0.006488524 | 0.009474439 | 0.003183809 | TAA | CC(=S)N | 2 | 45 | 21.05263
165 | TAA-PLA-co-PALA | 0 | 9500 | 0.07 | 293 | 11.75 | 0.8333333 | 0.3369 | 2.888889 | 0.5 | 434.504 | 93.06 | 7 | 2.4188 | 0.1666667 | 0.004433982 | 0.006488524 | 0.009474439 | 0.005371956 | TAA | CC(=S)N | 2 | 45 | 21.05263
165 | TAA-PLA-co-PALA | 0 | 9500 | 0.07 | 293 | 11.75 | 0.8333333 | 0.3369 | 2.888889 | 0.5 | 434.504 | 93.06 | 7 | 2.4188 | 1 | 0.004433982 | 0.006488524 | 0.009474439 | 0.008892126 | TAA | CC(=S)N | 2 | 45 | 21.05263
165 | TAA-PLA-co-PALA | 0 | 9500 | 0.07 | 293 | 11.75 | 0.8333333 | 0.3369 | 2.888889 | 0.5 | 434.504 | 93.06 | 7 | 2.4188 | 2 | 0.004433982 | 0.006488524 | 0.009474439 | 0.011087 | TAA | CC(=S)N | 2 | 45 | 21.05263
165 | TAA-PLA-co-PALA | 0 | 9500 | 0.07 | 293 | 11.75 | 0.8333333 | 0.3369 | 2.888889 | 0.5 | 434.504 | 93.06 | 7 | 2.4188 | 3 | 0.004433982 | 0.006488524 | 0.009474439 | 0.0128691 | TAA | CC(=S)N | 2 | 45 | 21.05263
165 | TAA-PLA-co-PALA | 0 | 9500 | 0.07 | 293 | 11.75 | 0.8333333 | 0.3369 | 2.888889 | 0.5 | 434.504 | 93.06 | 7 | 2.4188 | 4 | 0.004433982 | 0.006488524 | 0.009474439 | 0.01406355 | TAA | CC(=S)N | 2 | 45 | 21.05263
165 | TAA-PLA-co-PALA | 0 | 9500 | 0.07 | 293 | 11.75 | 0.8333333 | 0.3369 | 2.888889 | 0.5 | 434.504 | 93.06 | 7 | 2.4188 | 5 | 0.004433982 | 0.006488524 | 0.009474439 | 0.01415722 | TAA | CC(=S)N | 2 | 45 | 21.05263
165 | TAA-PLA-co-PALA | 0 | 9500 | 0.07 | 293 | 11.75 | 0.8333333 | 0.3369 | 2.888889 | 0.5 | 434.504 | 93.06 | 7 | 2.4188 | 6 | 0.004433982 | 0.006488524 | 0.009474439 | 0.01617856 | TAA | CC(=S)N | 2 | 45 | 21.05263
165 | TAA-PLA-co-PALA | 0 | 9500 | 0.07 | 293 | 11.75 | 0.8333333 | 0.3369 | 2.888889 | 0.5 | 434.504 | 93.06 | 7 | 2.4188 | 7 | 0.004433982 | 0.006488524 | 0.009474439 | 0.01737779 | TAA | CC(=S)N | 2 | 45 | 21.05263
165 | TAA-PLA-co-PALA | 0 | 9500 | 0.07 | 293 | 11.75 | 0.8333333 | 0.3369 | 2.888889 | 0.5 | 434.504 | 93.06 | 7 | 2.4188 | 8 | 0.004433982 | 0.006488524 | 0.009474439 | 0.01817431 | TAA | CC(=S)N | 2 | 45 | 21.05263
165 | TAA-PLA-co-PALA | 0 | 9500 | 0.07 | 293 | 11.75 | 0.8333333 | 0.3369 | 2.888889 | 0.5 | 434.504 | 93.06 | 7 | 2.4188 | 9 | 0.004433982 | 0.006488524 | 0.009474439 | 0.01992845 | TAA | CC(=S)N | 2 | 45 | 21.05263
165 | TAA-PLA-co-PALA | 0 | 9500 | 0.07 | 293 | 11.75 | 0.8333333 | 0.3369 | 2.888889 | 0.5 | 434.504 | 93.06 | 7 | 2.4188 | 10 | 0.004433982 | 0.006488524 | 0.009474439 | 0.01818445 | TAA | CC(=S)N | 2 | 45 | 21.05263
165 | TAA-PLA-co-PALA | 0 | 9500 | 0.07 | 293 | 11.75 | 0.8333333 | 0.3369 | 2.888889 | 0.5 | 434.504 | 93.06 | 7 | 2.4188 | 11 | 0.004433982 | 0.006488524 | 0.009474439 | 0.01913883 | TAA | CC(=S)N | 2 | 45 | 21.05263
165 | TAA-PLA-co-PALA | 0 | 9500 | 0.07 | 293 | 11.75 | 0.8333333 | 0.3369 | 2.888889 | 0.5 | 434.504 | 93.06 | 7 | 2.4188 | 12 | 0.004433982 | 0.006488524 | 0.009474439 | 0.02069344 | TAA | CC(=S)N | 2 | 45 | 21.05263
165 | TAA-PLA-co-PALA | 0 | 9500 | 0.07 | 293 | 11.75 | 0.8333333 | 0.3369 | 2.888889 | 0.5 | 434.504 | 93.06 | 7 | 2.4188 | 13 | 0.004433982 | 0.006488524 | 0.009474439 | 0.02225406 | TAA | CC(=S)N | 2 | 45 | 21.05263
165 | TAA-PLA-co-PALA | 0 | 9500 | 0.07 | 293 | 11.75 | 0.8333333 | 0.3369 | 2.888889 | 0.5 | 434.504 | 93.06 | 7 | 2.4188 | 14 | 0.004433982 | 0.006488524 | 0.009474439 | 0.02265593 | TAA | CC(=S)N | 2 | 45 | 21.05263
165 | TAA-PLA-co-PALA | 0 | 9500 | 0.07 | 293 | 11.75 | 0.8333333 | 0.3369 | 2.888889 | 0.5 | 434.504 | 93.06 | 7 | 2.4188 | 15 | 0.004433982 | 0.006488524 | 0.009474439 | 0.02119949 | TAA | CC(=S)N | 2 | 45 | 21.05263
165 | TAA-PLA-co-PALA | 0 | 9500 | 0.07 | 293 | 11.75 | 0.8333333 | 0.3369 | 2.888889 | 0.5 | 434.504 | 93.06 | 7 | 2.4188 | 16 | 0.004433982 | 0.006488524 | 0.009474439 | 0.02179227 | TAA | CC(=S)N | 2 | 45 | 21.05263
165 | TAA-PLA-co-PALA | 0 | 9500 | 0.07 | 293 | 11.75 | 0.8333333 | 0.3369 | 2.888889 | 0.5 | 434.504 | 93.06 | 7 | 2.4188 | 17 | 0.004433982 | 0.006488524 | 0.009474439 | 0.02326537 | TAA | CC(=S)N | 2 | 45 | 21.05263
165 | TAA-PLA-co-PALA | 0 | 9500 | 0.07 | 293 | 11.75 | 0.8333333 | 0.3369 | 2.888889 | 0.5 | 434.504 | 93.06 | 7 | 2.4188 | 18 | 0.004433982 | 0.006488524 | 0.009474439 | 0.02364689 | TAA | CC(=S)N | 2 | 45 | 21.05263
165 | TAA-PLA-co-PALA | 0 | 9500 | 0.07 | 293 | 11.75 | 0.8333333 | 0.3369 | 2.888889 | 0.5 | 434.504 | 93.06 | 7 | 2.4188 | 19 | 0.004433982 | 0.006488524 | 0.009474439 | 0.02183765 | TAA | CC(=S)N | 2 | 45 | 21.05263
165 | TAA-PLA-co-PALA | 0 | 9500 | 0.07 | 293 | 11.75 | 0.8333333 | 0.3369 | 2.888889 | 0.5 | 434.504 | 93.06 | 7 | 2.4188 | 20 | 0.004433982 | 0.006488524 | 0.009474439 | 0.0235232 | TAA | CC(=S)N | 2 | 45 | 21.05263
165 | TAA-PLA-co-PALA | 0 | 9500 | 0.07 | 293 | 11.75 | 0.8333333 | 0.3369 | 2.888889 | 0.5 | 434.504 | 93.06 | 7 | 2.4188 | 21 | 0.004433982 | 0.006488524 | 0.009474439 | 0.0261076 | TAA | CC(=S)N | 2 | 45 | 21.05263
165 | TAA-PLA-co-PALA | 0 | 9500 | 0.07 | 293 | 11.75 | 0.8333333 | 0.3369 | 2.888889 | 0.5 | 434.504 | 93.06 | 7 | 2.4188 | 22 | 0.004433982 | 0.006488524 | 0.009474439 | 0.02520298 | TAA | CC(=S)N | 2 | 45 | 21.05263
165 | TAA-PLA-co-PALA | 0 | 9500 | 0.07 | 293 | 11.75 | 0.8333333 | 0.3369 | 2.888889 | 0.5 | 434.504 | 93.06 | 7 | 2.4188 | 23 | 0.004433982 | 0.006488524 | 0.009474439 | 0.02644062 | TAA | CC(=S)N | 2 | 45 | 21.05263
165 | TAA-PLA-co-PALA | 0 | 9500 | 0.07 | 293 | 11.75 | 0.8333333 | 0.3369 | 2.888889 | 0.5 | 434.504 | 93.06 | 7 | 2.4188 | 24 | 0.004433982 | 0.006488524 | 0.009474439 | 0.02701557 | TAA | CC(=S)N | 2 | 45 | 21.05263
165 | TAA-PLA-co-PALA | 0 | 9500 | 0.07 | 293 | 11.75 | 0.8333333 | 0.3369 | 2.888889 | 0.5 | 434.504 | 93.06 | 7 | 2.4188 | 26 | 0.004433982 | 0.006488524 | 0.009474439 | 0.0286632 | TAA | CC(=S)N | 2 | 45 | 21.05263
165 | TAA-PLA-co-PALA | 0 | 9500 | 0.07 | 293 | 11.75 | 0.8333333 | 0.3369 | 2.888889 | 0.5 | 434.504 | 93.06 | 7 | 2.4188 | 28 | 0.004433982 | 0.006488524 | 0.009474439 | 0.02865346 | TAA | CC(=S)N | 2 | 45 | 21.05263
165 | TAA-PLA-co-PALA | 0 | 9500 | 0.07 | 293 | 11.75 | 0.8333333 | 0.3369 | 2.888889 | 0.5 | 434.504 | 93.06 | 7 | 2.4188 | 30 | 0.004433982 | 0.006488524 | 0.009474439 | 0.03198793 | TAA | CC(=S)N | 2 | 45 | 21.05263
165 | TAA-PLA-co-PALA | 0 | 9500 | 0.07 | 293 | 11.75 | 0.8333333 | 0.3369 | 2.888889 | 0.5 | 434.504 | 93.06 | 7 | 2.4188 | 33 | 0.004433982 | 0.006488524 | 0.009474439 | 0.03371146 | TAA | CC(=S)N | 2 | 45 | 21.05263
165 | TAA-PLA-co-PALA | 0 | 9500 | 0.07 | 293 | 11.75 | 0.8333333 | 0.3369 | 2.888889 | 0.5 | 434.504 | 93.06 | 7 | 2.4188 | 35 | 0.004433982 | 0.006488524 | 0.009474439 | 0.03462219 | TAA | CC(=S)N | 2 | 45 | 21.05263
165 | TAA-PLA-co-PALA | 0 | 9500 | 0.07 | 293 | 11.75 | 0.8333333 | 0.3369 | 2.888889 | 0.5 | 434.504 | 93.06 | 7 | 2.4188 | 38 | 0.004433982 | 0.006488524 | 0.009474439 | 0.04083744 | TAA | CC(=S)N | 2 | 45 | 21.05263
165 | TAA-PLA-co-PALA | 0 | 9500 | 0.07 | 293 | 11.75 | 0.8333333 | 0.3369 | 2.888889 | 0.5 | 434.504 | 93.06 | 7 | 2.4188 | 40 | 0.004433982 | 0.006488524 | 0.009474439 | 0.04556408 | TAA | CC(=S)N | 2 | 45 | 21.05263
165 | TAA-PLA-co-PALA | 0 | 9500 | 0.07 | 293 | 11.75 | 0.8333333 | 0.3369 | 2.888889 | 0.5 | 434.504 | 93.06 | 7 | 2.4188 | 42 | 0.004433982 | 0.006488524 | 0.009474439 | 0.06967057 | TAA | CC(=S)N | 2 | 45 | 21.05263
165 | TAA-PLA-co-PALA | 0 | 9500 | 0.07 | 293 | 11.75 | 0.8333333 | 0.3369 | 2.888889 | 0.5 | 434.504 | 93.06 | 7 | 2.4188 | 45 | 0.004433982 | 0.006488524 | 0.009474439 | 0.2370058 | TAA | CC(=S)N | 2 | 45 | 21.05263
165 | TAA-PLA-co-PALA | 0 | 9500 | 0.07 | 293 | 11.75 | 0.8333333 | 0.3369 | 2.888889 | 0.5 | 434.504 | 93.06 | 7 | 2.4188 | 48 | 0.004433982 | 0.006488524 | 0.009474439 | 0.3596475 | TAA | CC(=S)N | 2 | 45 | 21.05263
165 | TAA-PLA-co-PALA | 0 | 9500 | 0.07 | 293 | 11.75 | 0.8333333 | 0.3369 | 2.888889 | 0.5 | 434.504 | 93.06 | 7 | 2.4188 | 50 | 0.004433982 | 0.006488524 | 0.009474439 | 0.4406406 | TAA | CC(=S)N | 2 | 45 | 21.05263
165 | TAA-PLA-co-PALA | 0 | 9500 | 0.07 | 293 | 11.75 | 0.8333333 | 0.3369 | 2.888889 | 0.5 | 434.504 | 93.06 | 7 | 2.4188 | 52 | 0.004433982 | 0.006488524 | 0.009474439 | 0.627126 | TAA | CC(=S)N | 2 | 45 | 21.05263
165 | TAA-PLA-co-PALA | 0 | 9500 | 0.07 | 293 | 11.75 | 0.8333333 | 0.3369 | 2.888889 | 0.5 | 434.504 | 93.06 | 7 | 2.4188 | 56 | 0.004433982 | 0.006488524 | 0.009474439 | 0.739538 | TAA | CC(=S)N | 2 | 45 | 21.05263
165 | TAA-PLA-co-PALA | 0 | 9500 | 0.07 | 293 | 11.75 | 0.8333333 | 0.3369 | 2.888889 | 0.5 | 434.504 | 93.06 | 7 | 2.4188 | 58 | 0.004433982 | 0.006488524 | 0.009474439 | 0.7715001 | TAA | CC(=S)N | 2 | 45 | 21.05263
165 | TAA-PLA-co-PALA | 0 | 9500 | 0.07 | 293 | 11.75 | 0.8333333 | 0.3369 | 2.888889 | 0.5 | 434.504 | 93.06 | 7 | 2.4188 | 61 | 0.004433982 | 0.006488524 | 0.009474439 | 0.7807356 | TAA | CC(=S)N | 2 | 45 | 21.05263
165 | TAA-PLA-co-PALA | 0 | 9500 | 0.07 | 293 | 11.75 | 0.8333333 | 0.3369 | 2.888889 | 0.5 | 434.504 | 93.06 | 7 | 2.4188 | 63 | 0.004433982 | 0.006488524 | 0.009474439 | 0.820756 | TAA | CC(=S)N | 2 | 45 | 21.05263
165 | TAA-PLA-co-PALA | 0 | 9500 | 0.07 | 293 | 11.75 | 0.8333333 | 0.3369 | 2.888889 | 0.5 | 434.504 | 93.06 | 7 | 2.4188 | 65 | 0.004433982 | 0.006488524 | 0.009474439 | 0.8540348 | TAA | CC(=S)N | 2 | 45 | 21.05263
165 | TAA-PLA-co-PALA | 0 | 9500 | 0.07 | 293 | 11.75 | 0.8333333 | 0.3369 | 2.888889 | 0.5 | 434.504 | 93.06 | 7 | 2.4188 | 68 | 0.004433982 | 0.006488524 | 0.009474439 | 0.8576382 | TAA | CC(=S)N | 2 | 45 | 21.05263
165 | TAA-PLA-co-PALA | 0 | 9500 | 0.07 | 293 | 11.75 | 0.8333333 | 0.3369 | 2.888889 | 0.5 | 434.504 | 93.06 | 7 | 2.4188 | 71 | 0.004433982 | 0.006488524 | 0.009474439 | 0.9023882 | TAA | CC(=S)N | 2 | 45 | 21.05263
165 | TAA-PLA-co-PALA | 0 | 9500 | 0.07 | 293 | 11.75 | 0.8333333 | 0.3369 | 2.888889 | 0.5 | 434.504 | 93.06 | 7 | 2.4188 | 73 | 0.004433982 | 0.006488524 | 0.009474439 | 0.9119191 | TAA | CC(=S)N | 2 | 45 | 21.05263
165 | TAA-PLA-co-PALA | 0 | 9500 | 0.07 | 293 | 11.75 | 0.8333333 | 0.3369 | 2.888889 | 0.5 | 434.504 | 93.06 | 7 | 2.4188 | 76 | 0.004433982 | 0.006488524 | 0.009474439 | 0.9143961 | TAA | CC(=S)N | 2 | 45 | 21.05263
165 | TAA-PLA-co-PALA | 0 | 9500 | 0.07 | 293 | 11.75 | 0.8333333 | 0.3369 | 2.888889 | 0.5 | 434.504 | 93.06 | 7 | 2.4188 | 78 | 0.004433982 | 0.006488524 | 0.009474439 | 0.9503312 | TAA | CC(=S)N | 2 | 45 | 21.05263
165 | TAA-PLA-co-PALA | 0 | 9500 | 0.07 | 293 | 11.75 | 0.8333333 | 0.3369 | 2.888889 | 0.5 | 434.504 | 93.06 | 7 | 2.4188 | 80 | 0.004433982 | 0.006488524 | 0.009474439 | 0.9527396 | TAA | CC(=S)N | 2 | 45 | 21.05263
34 | TAA-PLGA | 1 | 18000 | 0 | 293 | 11.75 | 0.05 | 0.054 | 82.19178 | 0.02 | 434.504 | 93.06 | 7 | 2.4188 | 0 | 0.008480919 | 0.01133507 | 0.01690691 | 0 | TAA | CC(=S)N | 2.01 | 45 | 11.11111
34 | TAA-PLGA | 1 | 18000 | 0 | 293 | 11.75 | 0.05 | 0.054 | 82.19178 | 0.02 | 434.504 | 93.06 | 7 | 2.4188 | 0.6381735 | 0.008480919 | 0.01133507 | 0.01690691 | 0.01444137 | TAA | CC(=S)N | 2.01 | 45 | 11.11111
34 | TAA-PLGA | 1 | 18000 | 0 | 293 | 11.75 | 0.05 | 0.054 | 82.19178 | 0.02 | 434.504 | 93.06 | 7 | 2.4188 | 1.276347 | 0.008480919 | 0.01133507 | 0.01690691 | 0.02888274 | TAA | CC(=S)N | 2.01 | 45 | 11.11111
34 | TAA-PLGA | 1 | 18000 | 0 | 293 | 11.75 | 0.05 | 0.054 | 82.19178 | 0.02 | 434.504 | 93.06 | 7 | 2.4188 | 3.209569 | 0.008480919 | 0.01133507 | 0.01690691 | 0.03355801 | TAA | CC(=S)N | 2.01 | 45 | 11.11111
34 | TAA-PLGA | 1 | 18000 | 0 | 293 | 11.75 | 0.05 | 0.054 | 82.19178 | 0.02 | 434.504 | 93.06 | 7 | 2.4188 | 7.223283 | 0.008480919 | 0.01133507 | 0.01690691 | 0.07188218 | TAA | CC(=S)N | 2.01 | 45 | 11.11111
34 | TAA-PLGA | 1 | 18000 | 0 | 293 | 11.75 | 0.05 | 0.054 | 82.19178 | 0.02 | 434.504 | 93.06 | 7 | 2.4188 | 14.39046 | 0.008480919 | 0.01133507 | 0.01690691 | 0.2597109 | TAA | CC(=S)N | 2.01 | 45 | 11.11111
34 | TAA-PLGA | 1 | 18000 | 0 | 293 | 11.75 | 0.05 | 0.054 | 82.19178 | 0.02 | 434.504 | 93.06 | 7 | 2.4188 | 21.00362 | 0.008480919 | 0.01133507 | 0.01690691 | 0.5925118 | TAA | CC(=S)N | 2.01 | 45 | 11.11111
34 | TAA-PLGA | 1 | 18000 | 0 | 293 | 11.75 | 0.05 | 0.054 | 82.19178 | 0.02 | 434.504 | 93.06 | 7 | 2.4188 | 28.30405 | 0.008480919 | 0.01133507 | 0.01690691 | 0.8383008 | TAA | CC(=S)N | 2.01 | 45 | 11.11111
34 | TAA-PLGA | 1 | 18000 | 0 | 293 | 11.75 | 0.05 | 0.054 | 82.19178 | 0.02 | 434.504 | 93.06 | 7 | 2.4188 | 34.69046 | 0.008480919 | 0.01133507 | 0.01690691 | 0.9730523 | TAA | CC(=S)N | 2.01 | 45 | 11.11111
34 | TAA-PLGA | 1 | 18000 | 0 | 293 | 11.75 | 0.05 | 0.054 | 82.19178 | 0.02 | 434.504 | 93.06 | 7 | 2.4188 | 41.94413 | 0.008480919 | 0.01133507 | 0.01690691 | 0.9821301 | TAA | CC(=S)N | 2.01 | 45 | 11.11111
34 | TAA-PLGA | 1 | 18000 | 0 | 293 | 11.75 | 0.05 | 0.054 | 82.19178 | 0.02 | 434.504 | 93.06 | 7 | 2.4188 | 49.03651 | 0.008480919 | 0.01133507 | 0.01690691 | 0.9912209 | TAA | CC(=S)N | 2.01 | 45 | 11.11111
34 | TAA-PLGA | 1 | 18000 | 0 | 293 | 11.75 | 0.05 | 0.054 | 82.19178 | 0.02 | 434.504 | 93.06 | 7 | 2.4188 | 56.13356 | 0.008480919 | 0.01133507 | 0.01690691 | 0.9906495 | TAA | CC(=S)N | 2.01 | 45 | 11.11111
35 | TAA-PLGA | 1 | 54000 | 0 | 293 | 11.75 | 0.05 | 0.052 | 84.50704 | 0.02 | 434.504 | 93.06 | 7 | 2.4188 | 0 | 0.003896363 | 0.0060046 | 0.01008156 | 0 | TAA | CC(=S)N | 2.01 | 45 | 3.703704
35 | TAA-PLGA | 1 | 54000 | 0 | 293 | 11.75 | 0.05 | 0.052 | 84.50704 | 0.02 | 434.504 | 93.06 | 7 | 2.4188 | 0.8648649 | 0.003896363 | 0.0060046 | 0.01008156 | 0.009883413 | TAA | CC(=S)N | 2.01 | 45 | 3.703704
35 | TAA-PLGA | 1 | 54000 | 0 | 293 | 11.75 | 0.05 | 0.052 | 84.50704 | 0.02 | 434.504 | 93.06 | 7 | 2.4188 | 3.459459 | 0.003896363 | 0.0060046 | 0.01008156 | 0.02980922 | TAA | CC(=S)N | 2.01 | 45 | 3.703704
35 | TAA-PLGA | 1 | 54000 | 0 | 293 | 11.75 | 0.05 | 0.052 | 84.50704 | 0.02 | 434.504 | 93.06 | 7 | 2.4188 | 7.783784 | 0.003896363 | 0.0060046 | 0.01008156 | 0.04504505 | TAA | CC(=S)N | 2.01 | 45 | 3.703704
35 | TAA-PLGA | 1 | 54000 | 0 | 293 | 11.75 | 0.05 | 0.052 | 84.50704 | 0.02 | 434.504 | 93.06 | 7 | 2.4188 | 14.27027 | 0.003896363 | 0.0060046 | 0.01008156 | 0.05074192 | TAA | CC(=S)N | 2.01 | 45 | 3.703704
35 | TAA-PLGA | 1 | 54000 | 0 | 293 | 11.75 | 0.05 | 0.052 | 84.50704 | 0.02 | 434.504 | 93.06 | 7 | 2.4188 | 21.18919 | 0.003896363 | 0.0060046 | 0.01008156 | 0.04668786 | TAA | CC(=S)N | 2.01 | 45 | 3.703704
35 | TAA-PLGA | 1 | 54000 | 0 | 293 | 11.75 | 0.05 | 0.052 | 84.50704 | 0.02 | 434.504 | 93.06 | 7 | 2.4188 | 28.54054 | 0.003896363 | 0.0060046 | 0.01008156 | 0.06229465 | TAA | CC(=S)N | 2.01 | 45 | 3.703704
35 | TAA-PLGA | 1 | 54000 | 0 | 293 | 11.75 | 0.05 | 0.052 | 84.50704 | 0.02 | 434.504 | 93.06 | 7 | 2.4188 | 35.45946 | 0.003896363 | 0.0060046 | 0.01008156 | 0.136672 | TAA | CC(=S)N | 2.01 | 45 | 3.703704
35 | TAA-PLGA | 1 | 54000 | 0 | 293 | 11.75 | 0.05 | 0.052 | 84.50704 | 0.02 | 434.504 | 93.06 | 7 | 2.4188 | 41.94595 | 0.003896363 | 0.0060046 | 0.01008156 | 0.3188394 | TAA | CC(=S)N | 2.01 | 45 | 3.703704
35 | TAA-PLGA | 1 | 54000 | 0 | 293 | 11.75 | 0.05 | 0.052 | 84.50704 | 0.02 | 434.504 | 93.06 | 7 | 2.4188 | 48.64865 | 0.003896363 | 0.0060046 | 0.01008156 | 0.554955 | TAA | CC(=S)N | 2.01 | 45 | 3.703704
35 | TAA-PLGA | 1 | 54000 | 0 | 293 | 11.75 | 0.05 | 0.052 | 84.50704 | 0.02 | 434.504 | 93.06 | 7 | 2.4188 | 56 | 0.003896363 | 0.0060046 | 0.01008156 | 0.8009539 | TAA | CC(=S)N | 2.01 | 45 | 3.703704
35 | TAA-PLGA | 1 | 54000 | 0 | 293 | 11.75 | 0.05 | 0.052 | 84.50704 | 0.02 | 434.504 | 93.06 | 7 | 2.4188 | 62.27027 | 0.003896363 | 0.0060046 | 0.01008156 | 0.8899576 | TAA | CC(=S)N | 2.01 | 45 | 3.703704
35 | TAA-PLGA | 1 | 54000 | 0 | 293 | 11.75 | 0.05 | 0.052 | 84.50704 | 0.02 | 434.504 | 93.06 | 7 | 2.4188 | 69.40541 | 0.003896363 | 0.0060046 | 0.01008156 | 0.9104399 | TAA | CC(=S)N | 2.01 | 45 | 3.703704
35 | TAA-PLGA | 1 | 54000 | 0 | 293 | 11.75 | 0.05 | 0.052 | 84.50704 | 0.02 | 434.504 | 93.06 | 7 | 2.4188 | 76.75676 | 0.003896363 | 0.0060046 | 0.01008156 | 0.9211447 | TAA | CC(=S)N | 2.01 | 45 | 3.703704
166 | TAA-PLGA-co-PALA | 3 | 11000 | 0.06 | 293 | 11.75 | 0.8333333 | 0.3318 | 2.888889 | 0.5 | 434.504 | 93.06 | 7 | 2.4188 | 0 | 0.004235149 | 0.005628981 | 0.007509655 | 0 | TAA | CC(=S)N | 2.03 | 45 | 18.18182
166 | TAA-PLGA-co-PALA | 3 | 11000 | 0.06 | 293 | 11.75 | 0.8333333 | 0.3318 | 2.888889 | 0.5 | 434.504 | 93.06 | 7 | 2.4188 | 0.04166667 | 0.004235149 | 0.005628981 | 0.007509655 | 0.004199209 | TAA | CC(=S)N | 2.03 | 45 | 18.18182
166 | TAA-PLGA-co-PALA | 3 | 11000 | 0.06 | 293 | 11.75 | 0.8333333 | 0.3318 | 2.888889 | 0.5 | 434.504 | 93.06 | 7 | 2.4188 | 0.1666667 | 0.004235149 | 0.005628981 | 0.007509655 | 0.005360742 | TAA | CC(=S)N | 2.03 | 45 | 18.18182
166 | TAA-PLGA-co-PALA | 3 | 11000 | 0.06 | 293 | 11.75 | 0.8333333 | 0.3318 | 2.888889 | 0.5 | 434.504 | 93.06 | 7 | 2.4188 | 1 | 0.004235149 | 0.005628981 | 0.007509655 | 0.006892541 | TAA | CC(=S)N | 2.03 | 45 | 18.18182
166 | TAA-PLGA-co-PALA | 3 | 11000 | 0.06 | 293 | 11.75 | 0.8333333 | 0.3318 | 2.888889 | 0.5 | 434.504 | 93.06 | 7 | 2.4188 | 2 | 0.004235149 | 0.005628981 | 0.007509655 | 0.007785216 | TAA | CC(=S)N | 2.03 | 45 | 18.18182
166 | TAA-PLGA-co-PALA | 3 | 11000 | 0.06 | 293 | 11.75 | 0.8333333 | 0.3318 | 2.888889 | 0.5 | 434.504 | 93.06 | 7 | 2.4188 | 3 | 0.004235149 | 0.005628981 | 0.007509655 | 0.008665109 | TAA | CC(=S)N | 2.03 | 45 | 18.18182
166 | TAA-PLGA-co-PALA | 3 | 11000 | 0.06 | 293 | 11.75 | 0.8333333 | 0.3318 | 2.888889 | 0.5 | 434.504 | 93.06 | 7 | 2.4188 | 4 | 0.004235149 | 0.005628981 | 0.007509655 | 0.009329236 | TAA | CC(=S)N | 2.03 | 45 | 18.18182
166 | TAA-PLGA-co-PALA | 3 | 11000 | 0.06 | 293 | 11.75 | 0.8333333 | 0.3318 | 2.888889 | 0.5 | 434.504 | 93.06 | 7 | 2.4188 | 5 | 0.004235149 | 0.005628981 | 0.007509655 | 0.00835621 | TAA | CC(=S)N | 2.03 | 45 | 18.18182
166 | TAA-PLGA-co-PALA | 3 | 11000 | 0.06 | 293 | 11.75 | 0.8333333 | 0.3318 | 2.888889 | 0.5 | 434.504 | 93.06 | 7 | 2.4188 | 6 | 0.004235149 | 0.005628981 | 0.007509655 | 0.008954353 | TAA | CC(=S)N | 2.03 | 45 | 18.18182
166 | TAA-PLGA-co-PALA | 3 | 11000 | 0.06 | 293 | 11.75 | 0.8333333 | 0.3318 | 2.888889 | 0.5 | 434.504 | 93.06 | 7 | 2.4188 | 7 | 0.004235149 | 0.005628981 | 0.007509655 | 0.009612846 | TAA | CC(=S)N | 2.03 | 45 | 18.18182
166 | TAA-PLGA-co-PALA | 3 | 11000 | 0.06 | 293 | 11.75 | 0.8333333 | 0.3318 | 2.888889 | 0.5 | 434.504 | 93.06 | 7 | 2.4188 | 8 | 0.004235149 | 0.005628981 | 0.007509655 | 0.01027255 | TAA | CC(=S)N | 2.03 | 45 | 18.18182
166 | TAA-PLGA-co-PALA | 3 | 11000 | 0.06 | 293 | 11.75 | 0.8333333 | 0.3318 | 2.888889 | 0.5 | 434.504 | 93.06 | 7 | 2.4188 | 9 | 0.004235149 | 0.005628981 | 0.007509655 | 0.01093227 | TAA | CC(=S)N | 2.03 | 45 | 18.18182
166 | TAA-PLGA-co-PALA | 3 | 11000 | 0.06 | 293 | 11.75 | 0.8333333 | 0.3318 | 2.888889 | 0.5 | 434.504 | 93.06 | 7 | 2.4188 | 10 | 0.004235149 | 0.005628981 | 0.007509655 | 0.008555195 | TAA | CC(=S)N | 2.03 | 45 | 18.18182
166 | TAA-PLGA-co-PALA | 3 | 11000 | 0.06 | 293 | 11.75 | 0.8333333 | 0.3318 | 2.888889 | 0.5 | 434.504 | 93.06 | 7 | 2.4188 | 11 | 0.004235149 | 0.005628981 | 0.007509655 | 0.008640747 | TAA | CC(=S)N | 2.03 | 45 | 18.18182
166 | TAA-PLGA-co-PALA | 3 | 11000 | 0.06 | 293 | 11.75 | 0.8333333 | 0.3318 | 2.888889 | 0.5 | 434.504 | 93.06 | 7 | 2.4188 | 12 | 0.004235149 | 0.005628981 | 0.007509655 | 0.009934662 | TAA | CC(=S)N | 2.03 | 45 | 18.18182
166 | TAA-PLGA-co-PALA | 3 | 11000 | 0.06 | 293 | 11.75 | 0.8333333 | 0.3318 | 2.888889 | 0.5 | 434.504 | 93.06 | 7 | 2.4188 | 13 | 0.004235149 | 0.005628981 | 0.007509655 | 0.009947601 | TAA | CC(=S)N | 2.03 | 45 | 18.18182
166 | TAA-PLGA-co-PALA | 3 | 11000 | 0.06 | 293 | 11.75 | 0.8333333 | 0.3318 | 2.888889 | 0.5 | 434.504 | 93.06 | 7 | 2.4188 | 14 | 0.004235149 | 0.005628981 | 0.007509655 | 0.00994773 | TAA | CC(=S)N | 2.03 | 45 | 18.18182
166 | TAA-PLGA-co-PALA | 3 | 11000 | 0.06 | 293 | 11.75 | 0.8333333 | 0.3318 | 2.888889 | 0.5 | 434.504 | 93.06 | 7 | 2.4188 | 15 | 0.004235149 | 0.005628981 | 0.007509655 | 0.007909287 | TAA | CC(=S)N | 2.03 | 45 | 18.18182
166 | TAA-PLGA-co-PALA | 3 | 11000 | 0.06 | 293 | 11.75 | 0.8333333 | 0.3318 | 2.888889 | 0.5 | 434.504 | 93.06 | 7 | 2.4188 | 16 | 0.004235149 | 0.005628981 | 0.007509655 | 0.008007967 | TAA | CC(=S)N | 2.03 | 45 | 18.18182
166 | TAA-PLGA-co-PALA | 3 | 11000 | 0.06 | 293 | 11.75 | 0.8333333 | 0.3318 | 2.888889 | 0.5 | 434.504 | 93.06 | 7 | 2.4188 | 17 | 0.004235149 | 0.005628981 | 0.007509655 | 0.008827531 | TAA | CC(=S)N | 2.03 | 45 | 18.18182
166 | TAA-PLGA-co-PALA | 3 | 11000 | 0.06 | 293 | 11.75 | 0.8333333 | 0.3318 | 2.888889 | 0.5 | 434.504 | 93.06 | 7 | 2.4188 | 18 | 0.004235149 | 0.005628981 | 0.007509655 | 0.008835726 | TAA | CC(=S)N | 2.03 | 45 | 18.18182
166 | TAA-PLGA-co-PALA | 3 | 11000 | 0.06 | 293 | 11.75 | 0.8333333 | 0.3318 | 2.888889 | 0.5 | 434.504 | 93.06 | 7 | 2.4188 | 19 | 0.004235149 | 0.005628981 | 0.007509655 | 0.008863312 | TAA | CC(=S)N | 2.03 | 45 | 18.18182
166 | TAA-PLGA-co-PALA | 3 | 11000 | 0.06 | 293 | 11.75 | 0.8333333 | 0.3318 | 2.888889 | 0.5 | 434.504 | 93.06 | 7 | 2.4188 | 20 | 0.004235149 | 0.005628981 | 0.007509655 | 0.01067773 | TAA | CC(=S)N | 2.03 | 45 | 18.18182
166 | TAA-PLGA-co-PALA | 3 | 11000 | 0.06 | 293 | 11.75 | 0.8333333 | 0.3318 | 2.888889 | 0.5 | 434.504 | 93.06 | 7 | 2.4188 | 21 | 0.004235149 | 0.005628981 | 0.007509655 | 0.01276046 | TAA | CC(=S)N | 2.03 | 45 | 18.18182
166 | TAA-PLGA-co-PALA | 3 | 11000 | 0.06 | 293 | 11.75 | 0.8333333 | 0.3318 | 2.888889 | 0.5 | 434.504 | 93.06 | 7 | 2.4188 | 22 | 0.004235149 | 0.005628981 | 0.007509655 | 0.01175103 | TAA | CC(=S)N | 2.03 | 45 | 18.18182
166 | TAA-PLGA-co-PALA | 3 | 11000 | 0.06 | 293 | 11.75 | 0.8333333 | 0.3318 | 2.888889 | 0.5 | 434.504 | 93.06 | 7 | 2.4188 | 23 | 0.004235149 | 0.005628981 | 0.007509655 | 0.01382785 | TAA | CC(=S)N | 2.03 | 45 | 18.18182
166 | TAA-PLGA-co-PALA | 3 | 11000 | 0.06 | 293 | 11.75 | 0.8333333 | 0.3318 | 2.888889 | 0.5 | 434.504 | 93.06 | 7 | 2.4188 | 24 | 0.004235149 | 0.005628981 | 0.007509655 | 0.01632512 | TAA | CC(=S)N | 2.03 | 45 | 18.18182
166 | TAA-PLGA-co-PALA | 3 | 11000 | 0.06 | 293 | 11.75 | 0.8333333 | 0.3318 | 2.888889 | 0.5 | 434.504 | 93.06 | 7 | 2.4188 | 26 | 0.004235149 | 0.005628981 | 0.007509655 | 0.0186225 | TAA | CC(=S)N | 2.03 | 45 | 18.18182
166 | TAA-PLGA-co-PALA | 3 | 11000 | 0.06 | 293 | 11.75 | 0.8333333 | 0.3318 | 2.888889 | 0.5 | 434.504 | 93.06 | 7 | 2.4188 | 28 | 0.004235149 | 0.005628981 | 0.007509655 | 0.2117084 | TAA | CC(=S)N | 2.03 | 45 | 18.18182
166 | TAA-PLGA-co-PALA | 3 | 11000 | 0.06 | 293 | 11.75 | 0.8333333 | 0.3318 | 2.888889 | 0.5 | 434.504 | 93.06 | 7 | 2.4188 | 30 | 0.004235149 | 0.005628981 | 0.007509655 | 0.2868132 | TAA | CC(=S)N | 2.03 | 45 | 18.18182
166 | TAA-PLGA-co-PALA | 3 | 11000 | 0.06 | 293 | 11.75 | 0.8333333 | 0.3318 | 2.888889 | 0.5 | 434.504 | 93.06 | 7 | 2.4188 | 33 | 0.004235149 | 0.005628981 | 0.007509655 | 0.6823149 | TAA | CC(=S)N | 2.03 | 45 | 18.18182
166 | TAA-PLGA-co-PALA | 3 | 11000 | 0.06 | 293 | 11.75 | 0.8333333 | 0.3318 | 2.888889 | 0.5 | 434.504 | 93.06 | 7 | 2.4188 | 35 | 0.004235149 | 0.005628981 | 0.007509655 | 0.7139391 | TAA | CC(=S)N | 2.03 | 45 | 18.18182
166 | TAA-PLGA-co-PALA | 3 | 11000 | 0.06 | 293 | 11.75 | 0.8333333 | 0.3318 | 2.888889 | 0.5 | 434.504 | 93.06 | 7 | 2.4188 | 38 | 0.004235149 | 0.005628981 | 0.007509655 | 0.7510197 | TAA | CC(=S)N | 2.03 | 45 | 18.18182
166 | TAA-PLGA-co-PALA | 3 | 11000 | 0.06 | 293 | 11.75 | 0.8333333 | 0.3318 | 2.888889 | 0.5 | 434.504 | 93.06 | 7 | 2.4188 | 40 | 0.004235149 | 0.005628981 | 0.007509655 | 0.772509 | TAA | CC(=S)N | 2.03 | 45 | 18.18182
166 | TAA-PLGA-co-PALA | 3 | 11000 | 0.06 | 293 | 11.75 | 0.8333333 | 0.3318 | 2.888889 | 0.5 | 434.504 | 93.06 | 7 | 2.4188 | 42 | 0.004235149 | 0.005628981 | 0.007509655 | 0.7803041 | TAA | CC(=S)N | 2.03 | 45 | 18.18182
166 | TAA-PLGA-co-PALA | 3 | 11000 | 0.06 | 293 | 11.75 | 0.8333333 | 0.3318 | 2.888889 | 0.5 | 434.504 | 93.06 | 7 | 2.4188 | 45 | 0.004235149 | 0.005628981 | 0.007509655 | 0.8058381 | TAA | CC(=S)N | 2.03 | 45 | 18.18182
167 | TAA-PLGA-co-PALA | 3 | 11000 | 0.06 | 293 | 11.75 | 0.8333333 | 0.3318 | 2.888889 | 0.5 | 434.504 | 93.06 | 7 | 2.4188 | 0 | 0.004625783 | 0.006732178 | 0.009864397 | 0 | TAA | CC(=S)N | 2.03 | 45 | 18.18182
167 | TAA-PLGA-co-PALA | 3 | 11000 | 0.06 | 293 | 11.75 | 0.8333333 | 0.3318 | 2.888889 | 0.5 | 434.504 | 93.06 | 7 | 2.4188 | 0.04166667 | 0.004625783 | 0.006732178 | 0.009864397 | 0.003406231 | TAA | CC(=S)N | 2.03 | 45 | 18.18182
167 | TAA-PLGA-co-PALA | 3 | 11000 | 0.06 | 293 | 11.75 | 0.8333333 | 0.3318 | 2.888889 | 0.5 | 434.504 | 93.06 | 7 | 2.4188 | 0.1666667 | 0.004625783 | 0.006732178 | 0.009864397 | 0.005674053 | TAA | CC(=S)N | 2.03 | 45 | 18.18182
167 | TAA-PLGA-co-PALA | 3 | 11000 | 0.06 | 293 | 11.75 | 0.8333333 | 0.3318 | 2.888889 | 0.5 | 434.504 | 93.06 | 7 | 2.4188 | 1 | 0.004625783 | 0.006732178 | 0.009864397 | 0.009238925 | TAA | CC(=S)N | 2.03 | 45 | 18.18182
167 | TAA-PLGA-co-PALA | 3 | 11000 | 0.06 | 293 | 11.75 | 0.8333333 | 0.3318 | 2.888889 | 0.5 | 434.504 | 93.06 | 7 | 2.4188 | 2 | 0.004625783 | 0.006732178 | 0.009864397 | 0.01194986 | TAA | CC(=S)N | 2.03 | 45 | 18.18182
167 | TAA-PLGA-co-PALA | 3 | 11000 | 0.06 | 293 | 11.75 | 0.8333333 | 0.3318 | 2.888889 | 0.5 | 434.504 | 93.06 | 7 | 2.4188 | 3 | 0.004625783 | 0.006732178 | 0.009864397 | 0.01530362 | TAA | CC(=S)N | 2.03 | 45 | 18.18182
167 | TAA-PLGA-co-PALA | 3 | 11000 | 0.06 | 293 | 11.75 | 0.8333333 | 0.3318 | 2.888889 | 0.5 | 434.504 | 93.06 | 7 | 2.4188 | 4 | 0.004625783 | 0.006732178 | 0.009864397 | 0.01889022 | TAA | CC(=S)N | 2.03 | 45 | 18.18182
167 | TAA-PLGA-co-PALA | 3 | 11000 | 0.06 | 293 | 11.75 | 0.8333333 | 0.3318 | 2.888889 | 0.5 | 434.504 | 93.06 | 7 | 2.4188 | 5 | 0.004625783 | 0.006732178 | 0.009864397 | 0.01855696 | TAA | CC(=S)N | 2.03 | 45 | 18.18182
167 | TAA-PLGA-co-PALA | 3 | 11000 | 0.06 | 293 | 11.75 | 0.8333333 | 0.3318 | 2.888889 | 0.5 | 434.504 | 93.06 | 7 | 2.4188 | 6 | 0.004625783 | 0.006732178 | 0.009864397 | 0.02178771 | TAA | CC(=S)N | 2.03 | 45 | 18.18182
167 | TAA-PLGA-co-PALA | 3 | 11000 | 0.06 | 293 | 11.75 | 0.8333333 | 0.3318 | 2.888889 | 0.5 | 434.504 | 93.06 | 7 | 2.4188 | 7 | 0.004625783 | 0.006732178 | 0.009864397 | 0.0249319 | TAA | CC(=S)N | 2.03 | 45 | 18.18182
167 | TAA-PLGA-co-PALA | 3 | 11000 | 0.06 | 293 | 11.75 | 0.8333333 | 0.3318 | 2.888889 | 0.5 | 434.504 | 93.06 | 7 | 2.4188 | 8 | 0.004625783 | 0.006732178 | 0.009864397 | 0.0263146 | TAA | CC(=S)N | 2.03 | 45 | 18.18182
167 | TAA-PLGA-co-PALA | 3 | 11000 | 0.06 | 293 | 11.75 | 0.8333333 | 0.3318 | 2.888889 | 0.5 | 434.504 | 93.06 | 7 | 2.4188 | 9 | 0.004625783 | 0.006732178 | 0.009864397 | 0.02986177 | TAA | CC(=S)N | 2.03 | 45 | 18.18182
167 | TAA-PLGA-co-PALA | 3 | 11000 | 0.06 | 293 | 11.75 | 0.8333333 | 0.3318 | 2.888889 | 0.5 | 434.504 | 93.06 | 7 | 2.4188 | 10 | 0.004625783 | 0.006732178 | 0.009864397 | 0.02787544 | TAA | CC(=S)N | 2.03 | 45 | 18.18182
167 | TAA-PLGA-co-PALA | 3 | 11000 | 0.06 | 293 | 11.75 | 0.8333333 | 0.3318 | 2.888889 | 0.5 | 434.504 | 93.06 | 7 | 2.4188 | 11 | 0.004625783 | 0.006732178 | 0.009864397 | 0.02859414 | TAA | CC(=S)N | 2.03 | 45 | 18.18182
167 | TAA-PLGA-co-PALA | 3 | 11000 | 0.06 | 293 | 11.75 | 0.8333333 | 0.3318 | 2.888889 | 0.5 | 434.504 | 93.06 | 7 | 2.4188 | 12 | 0.004625783 | 0.006732178 | 0.009864397 | 0.02992114 | TAA | CC(=S)N | 2.03 | 45 | 18.18182
167 | TAA-PLGA-co-PALA | 3 | 11000 | 0.06 | 293 | 11.75 | 0.8333333 | 0.3318 | 2.888889 | 0.5 | 434.504 | 93.06 | 7 | 2.4188 | 13 | 0.004625783 | 0.006732178 | 0.009864397 | 0.03169417 | TAA | CC(=S)N | 2.03 | 45 | 18.18182
167 | TAA-PLGA-co-PALA | 3 | 11000 | 0.06 | 293 | 11.75 | 0.8333333 | 0.3318 | 2.888889 | 0.5 | 434.504 | 93.06 | 7 | 2.4188 | 14 | 0.004625783 | 0.006732178 | 0.009864397 | 0.03259178 | TAA | CC(=S)N | 2.03 | 45 | 18.18182
167 | TAA-PLGA-co-PALA | 3 | 11000 | 0.06 | 293 | 11.75 | 0.8333333 | 0.3318 | 2.888889 | 0.5 | 434.504 | 93.06 | 7 | 2.4188 | 15 | 0.004625783 | 0.006732178 | 0.009864397 | 0.03051115 | TAA | CC(=S)N | 2.03 | 45 | 18.18182
167 | TAA-PLGA-co-PALA | 3 | 11000 | 0.06 | 293 | 11.75 | 0.8333333 | 0.3318 | 2.888889 | 0.5 | 434.504 | 93.06 | 7 | 2.4188 | 16 | 0.004625783 | 0.006732178 | 0.009864397 | 0.03167177 | TAA | CC(=S)N | 2.03 | 45 | 18.18182
167 | TAA-PLGA-co-PALA | 3 | 11000 | 0.06 | 293 | 11.75 | 0.8333333 | 0.3318 | 2.888889 | 0.5 | 434.504 | 93.06 | 7 | 2.4188 | 17 | 0.004625783 | 0.006732178 | 0.009864397 | 0.03335441 | TAA | CC(=S)N | 2.03 | 45 | 18.18182
167 | TAA-PLGA-co-PALA | 3 | 11000 | 0.06 | 293 | 11.75 | 0.8333333 | 0.3318 | 2.888889 | 0.5 | 434.504 | 93.06 | 7 | 2.4188 | 18 | 0.004625783 | 0.006732178 | 0.009864397 | 0.033789 | TAA | CC(=S)N | 2.03 | 45 | 18.18182
167 | TAA-PLGA-co-PALA | 3 | 11000 | 0.06 | 293 | 11.75 | 0.8333333 | 0.3318 | 2.888889 | 0.5 | 434.504 | 93.06 | 7 | 2.4188 | 19 | 0.004625783 | 0.006732178 | 0.009864397 | 0.03172836 | TAA | CC(=S)N | 2.03 | 45 | 18.18182
167 | TAA-PLGA-co-PALA | 3 | 11000 | 0.06 | 293 | 11.75 | 0.8333333 | 0.3318 | 2.888889 | 0.5 | 434.504 | 93.06 | 7 | 2.4188 | 20 | 0.004625783 | 0.006732178 | 0.009864397 | 0.0336162 | TAA | CC(=S)N | 2.03 | 45 | 18.18182
167 | TAA-PLGA-co-PALA | 3 | 11000 | 0.06 | 293 | 11.75 | 0.8333333 | 0.3318 | 2.888889 | 0.5 | 434.504 | 93.06 | 7 | 2.4188 | 21 | 0.004625783 | 0.006732178 | 0.009864397 | 0.035325 | TAA | CC(=S)N | 2.03 | 45 | 18.18182
167 | TAA-PLGA-co-PALA | 3 | 11000 | 0.06 | 293 | 11.75 | 0.8333333 | 0.3318 | 2.888889 | 0.5 | 434.504 | 93.06 | 7 | 2.4188 | 22 | 0.004625783 | 0.006732178 | 0.009864397 | 0.03429468 | TAA | CC(=S)N | 2.03 | 45 | 18.18182
167 | TAA-PLGA-co-PALA | 3 | 11000 | 0.06 | 293 | 11.75 | 0.8333333 | 0.3318 | 2.888889 | 0.5 | 434.504 | 93.06 | 7 | 2.4188 | 23 | 0.004625783 | 0.006732178 | 0.009864397 | 0.03706936 | TAA | CC(=S)N | 2.03 | 45 | 18.18182
167 | TAA-PLGA-co-PALA | 3 | 11000 | 0.06 | 293 | 11.75 | 0.8333333 | 0.3318 | 2.888889 | 0.5 | 434.504 | 93.06 | 7 | 2.4188 | 24 | 0.004625783 | 0.006732178 | 0.009864397 | 0.03879589 | TAA | CC(=S)N | 2.03 | 45 | 18.18182
167 | TAA-PLGA-co-PALA | 3 | 11000 | 0.06 | 293 | 11.75 | 0.8333333 | 0.3318 | 2.888889 | 0.5 | 434.504 | 93.06 | 7 | 2.4188 | 26 | 0.004625783 | 0.006732178 | 0.009864397 | 0.04217035 | TAA | CC(=S)N | 2.03 | 45 | 18.18182
167 | TAA-PLGA-co-PALA | 3 | 11000 | 0.06 | 293 | 11.75 | 0.8333333 | 0.3318 | 2.888889 | 0.5 | 434.504 | 93.06 | 7 | 2.4188 | 28 | 0.004625783 | 0.006732178 | 0.009864397 | 0.09688398 | TAA | CC(=S)N | 2.03 | 45 | 18.18182
167 | TAA-PLGA-co-PALA | 3 | 11000 | 0.06 | 293 | 11.75 | 0.8333333 | 0.3318 | 2.888889 | 0.5 | 434.504 | 93.06 | 7 | 2.4188 | 30 | 0.004625783 | 0.006732178 | 0.009864397 | 0.1241921 | TAA | CC(=S)N | 2.03 | 45 | 18.18182
167 | TAA-PLGA-co-PALA | 3 | 11000 | 0.06 | 293 | 11.75 | 0.8333333 | 0.3318 | 2.888889 | 0.5 | 434.504 | 93.06 | 7 | 2.4188 | 33 | 0.004625783 | 0.006732178 | 0.009864397 | 0.1828178 | TAA | CC(=S)N | 2.03 | 45 | 18.18182
167 | TAA-PLGA-co-PALA | 3 | 11000 | 0.06 | 293 | 11.75 | 0.8333333 | 0.3318 | 2.888889 | 0.5 | 434.504 | 93.06 | 7 | 2.4188 | 35 | 0.004625783 | 0.006732178 | 0.009864397 | 0.4474144 | TAA | CC(=S)N | 2.03 | 45 | 18.18182
167 | TAA-PLGA-co-PALA | 3 | 11000 | 0.06 | 293 | 11.75 | 0.8333333 | 0.3318 | 2.888889 | 0.5 | 434.504 | 93.06 | 7 | 2.4188 | 38 | 0.004625783 | 0.006732178 | 0.009864397 | 0.563925 | TAA | CC(=S)N | 2.03 | 45 | 18.18182
167 | TAA-PLGA-co-PALA | 3 | 11000 | 0.06 | 293 | 11.75 | 0.8333333 | 0.3318 | 2.888889 | 0.5 | 434.504 | 93.06 | 7 | 2.4188 | 40 | 0.004625783 | 0.006732178 | 0.009864397 | 0.610706 | TAA | CC(=S)N | 2.03 | 45 | 18.18182
167 | TAA-PLGA-co-PALA | 3 | 11000 | 0.06 | 293 | 11.75 | 0.8333333 | 0.3318 | 2.888889 | 0.5 | 434.504 | 93.06 | 7 | 2.4188 | 42 | 0.004625783 | 0.006732178 | 0.009864397 | 0.6639519 | TAA | CC(=S)N | 2.03 | 45 | 18.18182
167 | TAA-PLGA-co-PALA | 3 | 11000 | 0.06 | 293 | 11.75 | 0.8333333 | 0.3318 | 2.888889 | 0.5 | 434.504 | 93.06 | 7 | 2.4188 | 45 | 0.004625783 | 0.006732178 | 0.009864397 | 0.8254606 | TAA | CC(=S)N | 2.03 | 45 | 18.18182
168 | TAA-PLGA-co-PAVL | 3 | 10200 | 0.04 | 293 | 11.75 | 0.8333333 | 0.3466 | 2.888889 | 0.5 | 434.504 | 93.06 | 7 | 2.4188 | 0 | 0.006539775 | 0.009835894 | 0.01462533 | 0 | TAA | CC(=S)N | 2.03 | 45 | 19.60784
168 | TAA-PLGA-co-PAVL | 3 | 10200 | 0.04 | 293 | 11.75 | 0.8333333 | 0.3466 | 2.888889 | 0.5 | 434.504 | 93.06 | 7 | 2.4188 | 0.04166667 | 0.006539775 | 0.009835894 | 0.01462533 | 0.00390067 | TAA | CC(=S)N | 2.03 | 45 | 19.60784
168 | TAA-PLGA-co-PAVL | 3 | 10200 | 0.04 | 293 | 11.75 | 0.8333333 | 0.3466 | 2.888889 | 0.5 | 434.504 | 93.06 | 7 | 2.4188 | 0.1666667 | 0.006539775 | 0.009835894 | 0.01462533 | 0.008070945 | TAA | CC(=S)N | 2.03 | 45 | 19.60784
168 | TAA-PLGA-co-PAVL | 3 | 10200 | 0.04 | 293 | 11.75 | 0.8333333 | 0.3466 | 2.888889 | 0.5 | 434.504 | 93.06 | 7 | 2.4188 | 1 | 0.006539775 | 0.009835894 | 0.01462533 | 0.01373471 | TAA | CC(=S)N | 2.03 | 45 | 19.60784
168 | TAA-PLGA-co-PAVL | 3 | 10200 | 0.04 | 293 | 11.75 | 0.8333333 | 0.3466 | 2.888889 | 0.5 | 434.504 | 93.06 | 7 | 2.4188 | 2 | 0.006539775 | 0.009835894 | 0.01462533 | 0.0171962 | TAA | CC(=S)N | 2.03 | 45 | 19.60784
168 | TAA-PLGA-co-PAVL | 3 | 10200 | 0.04 | 293 | 11.75 | 0.8333333 | 0.3466 | 2.888889 | 0.5 | 434.504 | 93.06 | 7 | 2.4188 | 3 | 0.006539775 | 0.009835894 | 0.01462533 | 0.01949757 | TAA | CC(=S)N | 2.03 | 45 | 19.60784
168 | TAA-PLGA-co-PAVL | 3 | 10200 | 0.04 | 293 | 11.75 | 0.8333333 | 0.3466 | 2.888889 | 0.5 | 434.504 | 93.06 | 7 | 2.4188 | 4 | 0.006539775 | 0.009835894 | 0.01462533 | 0.02214776 | TAA | CC(=S)N | 2.03 | 45 | 19.60784
168 | TAA-PLGA-co-PAVL | 3 | 10200 | 0.04 | 293 | 11.75 | 0.8333333 | 0.3466 | 2.888889 | 0.5 | 434.504 | 93.06 | 7 | 2.4188 | 5 | 0.006539775 | 0.009835894 | 0.01462533 | 0.0208401 | TAA | CC(=S)N | 2.03 | 45 | 19.60784
168 | TAA-PLGA-co-PAVL | 3 | 10200 | 0.04 | 293 | 11.75 | 0.8333333 | 0.3466 | 2.888889 | 0.5 | 434.504 | 93.06 | 7 | 2.4188 | 6 | 0.006539775 | 0.009835894 | 0.01462533 | 0.02311702 | TAA | CC(=S)N | 2.03 | 45 | 19.60784
168 | TAA-PLGA-co-PAVL | 3 | 10200 | 0.04 | 293 | 11.75 | 0.8333333 | 0.3466 | 2.888889 | 0.5 | 434.504 | 93.06 | 7 | 2.4188 | 7 | 0.006539775 | 0.009835894 | 0.01462533 | 0.02465065 | TAA | CC(=S)N | 2.03 | 45 | 19.60784
168 | TAA-PLGA-co-PAVL | 3 | 10200 | 0.04 | 293 | 11.75 | 0.8333333 | 0.3466 | 2.888889 | 0.5 | 434.504 | 93.06 | 7 | 2.4188 | 8 | 0.006539775 | 0.009835894 | 0.01462533 | 0.0257974 | TAA | CC(=S)N | 2.03 | 45 | 19.60784
168 | TAA-PLGA-co-PAVL | 3 | 10200 | 0.04 | 293 | 11.75 | 0.8333333 | 0.3466 | 2.888889 | 0.5 | 434.504 | 93.06 | 7 | 2.4188 | 9 | 0.006539775 | 0.009835894 | 0.01462533 | 0.02768045 | TAA | CC(=S)N | 2.03 | 45 | 19.60784
168 | TAA-PLGA-co-PAVL | 3 | 10200 | 0.04 | 293 | 11.75 | 0.8333333 | 0.3466 | 2.888889 | 0.5 | 434.504 | 93.06 | 7 | 2.4188 | 10 | 0.006539775 | 0.009835894 | 0.01462533 | 0.02432108 | TAA | CC(=S)N | 2.03 | 45 | 19.60784
168 | TAA-PLGA-co-PAVL | 3 | 10200 | 0.04 | 293 | 11.75 | 0.8333333 | 0.3466 | 2.888889 | 0.5 | 434.504 | 93.06 | 7 | 2.4188 | 11 | 0.006539775 | 0.009835894 | 0.01462533 | 0.02530834 | TAA | CC(=S)N | 2.03 | 45 | 19.60784
168 | TAA-PLGA-co-PAVL | 3 | 10200 | 0.04 | 293 | 11.75 | 0.8333333 | 0.3466 | 2.888889 | 0.5 | 434.504 | 93.06 | 7 | 2.4188 | 12 | 0.006539775 | 0.009835894 | 0.01462533 | 0.0282944 | TAA | CC(=S)N | 2.03 | 45 | 19.60784
168 | TAA-PLGA-co-PAVL | 3 | 10200 | 0.04 | 293 | 11.75 | 0.8333333 | 0.3466 | 2.888889 | 0.5 | 434.504 | 93.06 | 7 | 2.4188 | 13 | 0.006539775 | 0.009835894 | 0.01462533 | 0.02906831 | TAA | CC(=S)N | 2.03 | 45 | 19.60784
168 | TAA-PLGA-co-PAVL | 3 | 10200 | 0.04 | 293 | 11.75 | 0.8333333 | 0.3466 | 2.888889 | 0.5 | 434.504 | 93.06 | 7 | 2.4188 | 14 | 0.006539775 | 0.009835894 | 0.01462533 | 0.03056414 | TAA | CC(=S)N | 2.03 | 45 | 19.60784
168 | TAA-PLGA-co-PAVL | 3 | 10200 | 0.04 | 293 | 11.75 | 0.8333333 | 0.3466 | 2.888889 | 0.5 | 434.504 | 93.06 | 7 | 2.4188 | 15 | 0.006539775 | 0.009835894 | 0.01462533 | 0.02775867 | TAA | CC(=S)N | 2.03 | 45 | 19.60784
168 | TAA-PLGA-co-PAVL | 3 | 10200 | 0.04 | 293 | 11.75 | 0.8333333 | 0.3466 | 2.888889 | 0.5 | 434.504 | 93.06 | 7 | 2.4188 | 16 | 0.006539775 | 0.009835894 | 0.01462533 | 0.03230242 | TAA | CC(=S)N | 2.03 | 45 | 19.60784
168 | TAA-PLGA-co-PAVL | 3 | 10200 | 0.04 | 293 | 11.75 | 0.8333333 | 0.3466 | 2.888889 | 0.5 | 434.504 | 93.06 | 7 | 2.4188 | 17 | 0.006539775 | 0.009835894 | 0.01462533 | 0.03941319 | TAA | CC(=S)N | 2.03 | 45 | 19.60784
168 | TAA-PLGA-co-PAVL | 3 | 10200 | 0.04 | 293 | 11.75 | 0.8333333 | 0.3466 | 2.888889 | 0.5 | 434.504 | 93.06 | 7 | 2.4188 | 18 | 0.006539775 | 0.009835894 | 0.01462533 | 0.04796271 | TAA | CC(=S)N | 2.03 | 45 | 19.60784
168 | TAA-PLGA-co-PAVL | 3 | 10200 | 0.04 | 293 | 11.75 | 0.8333333 | 0.3466 | 2.888889 | 0.5 | 434.504 | 93.06 | 7 | 2.4188 | 19 | 0.006539775 | 0.009835894 | 0.01462533 | 0.08121743 | TAA | CC(=S)N | 2.03 | 45 | 19.60784
168 | TAA-PLGA-co-PAVL | 3 | 10200 | 0.04 | 293 | 11.75 | 0.8333333 | 0.3466 | 2.888889 | 0.5 | 434.504 | 93.06 | 7 | 2.4188 | 20 | 0.006539775 | 0.009835894 | 0.01462533 | 0.1124106 | TAA | CC(=S)N | 2.03 | 45 | 19.60784
168 | TAA-PLGA-co-PAVL | 3 | 10200 | 0.04 | 293 | 11.75 | 0.8333333 | 0.3466 | 2.888889 | 0.5 | 434.504 | 93.06 | 7 | 2.4188 | 21 | 0.006539775 | 0.009835894 | 0.01462533 | 0.1982131 | TAA | CC(=S)N | 2.03 | 45 | 19.60784
168 | TAA-PLGA-co-PAVL | 3 | 10200 | 0.04 | 293 | 11.75 | 0.8333333 | 0.3466 | 2.888889 | 0.5 | 434.504 | 93.06 | 7 | 2.4188 | 22 | 0.006539775 | 0.009835894 | 0.01462533 | 0.2067153 | TAA | CC(=S)N | 2.03 | 45 | 19.60784
168 | TAA-PLGA-co-PAVL | 3 | 10200 | 0.04 | 293 | 11.75 | 0.8333333 | 0.3466 | 2.888889 | 0.5 | 434.504 | 93.06 | 7 | 2.4188 | 23 | 0.006539775 | 0.009835894 | 0.01462533 | 0.33308 | TAA | CC(=S)N | 2.03 | 45 | 19.60784
168 | TAA-PLGA-co-PAVL | 3 | 10200 | 0.04 | 293 | 11.75 | 0.8333333 | 0.3466 | 2.888889 | 0.5 | 434.504 | 93.06 | 7 | 2.4188 | 24 | 0.006539775 | 0.009835894 | 0.01462533 | 0.4239241 | TAA | CC(=S)N | 2.03 | 45 | 19.60784
168 | TAA-PLGA-co-PAVL | 3 | 10200 | 0.04 | 293 | 11.75 | 0.8333333 | 0.3466 | 2.888889 | 0.5 | 434.504 | 93.06 | 7 | 2.4188 | 26 | 0.006539775 | 0.009835894 | 0.01462533 | 0.4924884 | TAA | CC(=S)N | 2.03 | 45 | 19.60784
168 | TAA-PLGA-co-PAVL | 3 | 10200 | 0.04 | 293 | 11.75 | 0.8333333 | 0.3466 | 2.888889 | 0.5 | 434.504 | 93.06 | 7 | 2.4188 | 28 | 0.006539775 | 0.009835894 | 0.01462533 | 0.5935335 | TAA | CC(=S)N | 2.03 | 45 | 19.60784
168 | TAA-PLGA-co-PAVL | 3 | 10200 | 0.04 | 293 | 11.75 | 0.8333333 | 0.3466 | 2.888889 | 0.5 | 434.504 | 93.06 | 7 | 2.4188 | 30 | 0.006539775 | 0.009835894 | 0.01462533 | 0.6756169 | TAA | CC(=S)N | 2.03 | 45 | 19.60784
168 | TAA-PLGA-co-PAVL | 3 | 10200 | 0.04 | 293 | 11.75 | 0.8333333 | 0.3466 | 2.888889 | 0.5 | 434.504 | 93.06 | 7 | 2.4188 | 33 | 0.006539775 | 0.009835894 | 0.01462533 | 0.7084643 | TAA | CC(=S)N | 2.03 | 45 | 19.60784
168 | TAA-PLGA-co-PAVL | 3 | 10200 | 0.04 | 293 | 11.75 | 0.8333333 | 0.3466 | 2.888889 | 0.5 | 434.504 | 93.06 | 7 | 2.4188 | 35 | 0.006539775 | 0.009835894 | 0.01462533 | 0.7091548 | TAA | CC(=S)N | 2.03 | 45 | 19.60784
168 | TAA-PLGA-co-PAVL | 3 | 10200 | 0.04 | 293 | 11.75 | 0.8333333 | 0.3466 | 2.888889 | 0.5 | 434.504 | 93.06 | 7 | 2.4188 | 38 | 0.006539775 | 0.009835894 | 0.01462533 | 0.7244017 | TAA | CC(=S)N | 2.03 | 45 | 19.60784
168 | TAA-PLGA-co-PAVL | 3 | 10200 | 0.04 | 293 | 11.75 | 0.8333333 | 0.3466 | 2.888889 | 0.5 | 434.504 | 93.06 | 7 | 2.4188 | 40 | 0.006539775 | 0.009835894 | 0.01462533 | 0.7257704 | TAA | CC(=S)N | 2.03 | 45 | 19.60784
169 | TAA-PLGA-co-PAVL | 3 | 10200 | 0.04 | 293 | 11.75 | 0.8333333 | 0.3466 | 2.888889 | 0.5 | 434.504 | 93.06 | 7 | 2.4188 | 0 | 0.0088027 | 0.01214354 | 0.01664344 | 0 | TAA | CC(=S)N | 2.03 | 45 | 19.60784
169 | TAA-PLGA-co-PAVL | 3 | 10200 | 0.04 | 293 | 11.75 | 0.8333333 | 0.3466 | 2.888889 | 0.5 | 434.504 | 93.06 | 7 | 2.4188 | 0.04166667 | 0.0088027 | 0.01214354 | 0.01664344 | 0.007293637 | TAA | CC(=S)N | 2.03 | 45 | 19.60784
169 | TAA-PLGA-co-PAVL | 3 | 10200 | 0.04 | 293 | 11.75 | 0.8333333 | 0.3466 | 2.888889 | 0.5 | 434.504 | 93.06 | 7 | 2.4188 | 0.1666667 | 0.0088027 | 0.01214354 | 0.01664344 | 0.01147686 | TAA | CC(=S)N | 2.03 | 45 | 19.60784
169 | TAA-PLGA-co-PAVL | 3 | 10200 | 0.04 | 293 | 11.75 | 0.8333333 | 0.3466 | 2.888889 | 0.5 | 434.504 | 93.06 | 7 | 2.4188 | 1 | 0.0088027 | 0.01214354 | 0.01664344 | 0.01528732 | TAA | CC(=S)N | 2.03 | 45 | 19.60784
169 | TAA-PLGA-co-PAVL | 3 | 10200 | 0.04 | 293 | 11.75 | 0.8333333 | 0.3466 | 2.888889 | 0.5 | 434.504 | 93.06 | 7 | 2.4188 | 2 | 0.0088027 | 0.01214354 | 0.01664344 | 0.01722692 | TAA | CC(=S)N | 2.03 | 45 | 19.60784
169 | TAA-PLGA-co-PAVL | 3 | 10200 | 0.04 | 293 | 11.75 | 0.8333333 | 0.3466 | 2.888889 | 0.5 | 434.504 | 93.06 | 7 | 2.4188 | 3 | 0.0088027 | 0.01214354 | 0.01664344 | 0.02068194 | TAA | CC(=S)N | 2.03 | 45 | 19.60784
169 | TAA-PLGA-co-PAVL | 3 | 10200 | 0.04 | 293 | 11.75 | 0.8333333 | 0.3466 | 2.888889 | 0.5 | 434.504 | 93.06 | 7 | 2.4188 | 4 | 0.0088027 | 0.01214354 | 0.01664344 | 0.02230387 | TAA | CC(=S)N | 2.03 | 45 | 19.60784
169 | TAA-PLGA-co-PAVL | 3 | 10200 | 0.04 | 293 | 11.75 | 0.8333333 | 0.3466 | 2.888889 | 0.5 | 434.504 | 93.06 | 7 | 2.4188 | 5 | 0.0088027 | 0.01214354 | 0.01664344 | 0.02121223 | TAA | CC(=S)N | 2.03 | 45 | 19.60784
169 | TAA-PLGA-co-PAVL | 3 | 10200 | 0.04 | 293 | 11.75 | 0.8333333 | 0.3466 | 2.888889 | 0.5 | 434.504 | 93.06 | 7 | 2.4188 | 6 | 0.0088027 | 0.01214354 | 0.01664344 | 0.0231893 | TAA | CC(=S)N | 2.03 | 45 | 19.60784
169 | TAA-PLGA-co-PAVL | 3 | 10200 | 0.04 | 293 | 11.75 | 0.8333333 | 0.3466 | 2.888889 | 0.5 | 434.504 | 93.06 | 7 | 2.4188 | 7 | 0.0088027 | 0.01214354 | 0.01664344 | 0.02509224 | TAA | CC(=S)N | 2.03 | 45 | 19.60784
169 | TAA-PLGA-co-PAVL | 3 | 10200 | 0.04 | 293 | 11.75 | 0.8333333 | 0.3466 | 2.888889 | 0.5 | 434.504 | 93.06 | 7 | 2.4188 | 8 | 0.0088027 | 0.01214354 | 0.01664344 | 0.02637256 | TAA | CC(=S)N | 2.03 | 45 | 19.60784
169 | TAA-PLGA-co-PAVL | 3 | 10200 | 0.04 | 293 | 11.75 | 0.8333333 | 0.3466 | 2.888889 | 0.5 | 434.504 | 93.06 | 7 | 2.4188 | 9 | 0.0088027 | 0.01214354 | 0.01664344 | 0.02919326 | TAA | CC(=S)N | 2.03 | 45 | 19.60784
169 | TAA-PLGA-co-PAVL | 3 | 10200 | 0.04 | 293 | 11.75 | 0.8333333 | 0.3466 | 2.888889 | 0.5 | 434.504 | 93.06 | 7 | 2.4188 | 10 | 0.0088027 | 0.01214354 | 0.01664344 | 0.02700998 | TAA | CC(=S)N | 2.03 | 45 | 19.60784
169 | TAA-PLGA-co-PAVL | 3 | 10200 | 0.04 | 293 | 11.75 | 0.8333333 | 0.3466 | 2.888889 | 0.5 | 434.504 | 93.06 | 7 | 2.4188 | 11 | 0.0088027 | 0.01214354 | 0.01664344 | 0.02790121 | TAA | CC(=S)N | 2.03 | 45 | 19.60784
169 | TAA-PLGA-co-PAVL | 3 | 10200 | 0.04 | 293 | 11.75 | 0.8333333 | 0.3466 | 2.888889 | 0.5 | 434.504 | 93.06 | 7 | 2.4188 | 12 | 0.0088027 | 0.01214354 | 0.01664344 | 0.02976083 | TAA | CC(=S)N | 2.03 | 45 | 19.60784
169 | TAA-PLGA-co-PAVL | 3 | 10200 | 0.04 | 293 | 11.75 | 0.8333333 | 0.3466 | 2.888889 | 0.5 | 434.504 | 93.06 | 7 | 2.4188 | 13 | 0.0088027 | 0.01214354 | 0.01664344 | 0.03275431 | TAA | CC(=S)N | 2.03 | 45 | 19.60784
169 | TAA-PLGA-co-PAVL | 3 | 10200 | 0.04 | 293 | 11.75 | 0.8333333 | 0.3466 | 2.888889 | 0.5 | 434.504 | 93.06 | 7 | 2.4188 | 14 | 0.0088027 | 0.01214354 | 0.01664344 | 0.03516415 | TAA | CC(=S)N | 2.03 | 45 | 19.60784
169 | TAA-PLGA-co-PAVL | 3 | 10200 | 0.04 | 293 | 11.75 | 0.8333333 | 0.3466 | 2.888889 | 0.5 | 434.504 | 93.06 | 7 | 2.4188 | 15 | 0.0088027 | 0.01214354 | 0.01664344 | 0.06197817 | TAA | CC(=S)N | 2.03 | 45 | 19.60784
169 | TAA-PLGA-co-PAVL | 3 | 10200 | 0.04 | 293 | 11.75 | 0.8333333 | 0.3466 | 2.888889 | 0.5 | 434.504 | 93.06 | 7 | 2.4188 | 16 | 0.0088027 | 0.01214354 | 0.01664344 | 0.08342211 | TAA | CC(=S)N | 2.03 | 45 | 19.60784
169 | TAA-PLGA-co-PAVL | 3 | 10200 | 0.04 | 293 | 11.75 | 0.8333333 | 0.3466 | 2.888889 | 0.5 | 434.504 | 93.06 | 7 | 2.4188 | 17 | 0.0088027 | 0.01214354 | 0.01664344 | 0.1068406 | TAA | CC(=S)N | 2.03 | 45 | 19.60784
169 | TAA-PLGA-co-PAVL | 3 | 10200 | 0.04 | 293 | 11.75 | 0.8333333 | 0.3466 | 2.888889 | 0.5 | 434.504 | 93.06 | 7 | 2.4188 | 18 | 0.0088027 | 0.01214354 | 0.01664344 | 0.1362286 | TAA | CC(=S)N | 2.03 | 45 | 19.60784
169 | TAA-PLGA-co-PAVL | 3 | 10200 | 0.04 | 293 | 11.75 | 0.8333333 | 0.3466 | 2.888889 | 0.5 | 434.504 | 93.06 | 7 | 2.4188 | 19 | 0.0088027 | 0.01214354 | 0.01664344 | 0.1951714 | TAA | CC(=S)N | 2.03 | 45 | 19.60784
169 | TAA-PLGA-co-PAVL | 3 | 10200 | 0.04 | 293 | 11.75 | 0.8333333 | 0.3466 | 2.888889 | 0.5 | 434.504 | 93.06 | 7 | 2.4188 | 20 | 0.0088027 | 0.01214354 | 0.01664344 | 0.2542408 | TAA | CC(=S)N | 2.03 | 45 | 19.60784
169 | TAA-PLGA-co-PAVL | 3 | 10200 | 0.04 | 293 | 11.75 | 0.8333333 | 0.3466 | 2.888889 | 0.5 | 434.504 | 93.06 | 7 | 2.4188 | 21 | 0.0088027 | 0.01214354 | 0.01664344 | 0.2429119 | TAA | CC(=S)N | 2.03 | 45 | 19.60784
169 | TAA-PLGA-co-PAVL | 3 | 10200 | 0.04 | 293 | 11.75 | 0.8333333 | 0.3466 | 2.888889 | 0.5 | 434.504 | 93.06 | 7 | 2.4188 | 22 | 0.0088027 | 0.01214354 | 0.01664344 | 0.2438244 | TAA | CC(=S)N | 2.03 | 45 | 19.60784
169 | TAA-PLGA-co-PAVL | 3 | 10200 | 0.04 | 293 | 11.75 | 0.8333333 | 0.3466 | 2.888889 | 0.5 | 434.504 | 93.06 | 7 | 2.4188 | 23 | 0.0088027 | 0.01214354 | 0.01664344 | 0.3209905 | TAA | CC(=S)N | 2.03 | 45 | 19.60784
169 | TAA-PLGA-co-PAVL | 3 | 10200 | 0.04 | 293 | 11.75 | 0.8333333 | 0.3466 | 2.888889 | 0.5 | 434.504 | 93.06 | 7 | 2.4188 | 24 | 0.0088027 | 0.01214354 | 0.01664344 | 0.3838163 | TAA | CC(=S)N | 2.03 | 45 | 19.60784
169 | TAA-PLGA-co-PAVL | 3 | 10200 | 0.04 | 293 | 11.75 | 0.8333333 | 0.3466 | 2.888889 | 0.5 | 434.504 | 93.06 | 7 | 2.4188 | 26 | 0.0088027 | 0.01214354 | 0.01664344 | 0.4581412 | TAA | CC(=S)N | 2.03 | 45 | 19.60784
169 | TAA-PLGA-co-PAVL | 3 | 10200 | 0.04 | 293 | 11.75 | 0.8333333 | 0.3466 | 2.888889 | 0.5 | 434.504 | 93.06 | 7 | 2.4188 | 28 | 0.0088027 | 0.01214354 | 0.01664344 | 0.5602766 | TAA | CC(=S)N | 2.03 | 45 | 19.60784
169 | TAA-PLGA-co-PAVL | 3 | 10200 | 0.04 | 293 | 11.75 | 0.8333333 | 0.3466 | 2.888889 | 0.5 | 434.504 | 93.06 | 7 | 2.4188 | 30 | 0.0088027 | 0.01214354 | 0.01664344 | 0.6323571 | TAA | CC(=S)N | 2.03 | 45 | 19.60784
169 | TAA-PLGA-co-PAVL | 3 | 10200 | 0.04 | 293 | 11.75 | 0.8333333 | 0.3466 | 2.888889 | 0.5 | 434.504 | 93.06 | 7 | 2.4188 | 33 | 0.0088027 | 0.01214354 | 0.01664344 | 0.7329803 | TAA | CC(=S)N | 2.03 | 45 | 19.60784
169 | TAA-PLGA-co-PAVL | 3 | 10200 | 0.04 | 293 | 11.75 | 0.8333333 | 0.3466 | 2.888889 | 0.5 | 434.504 | 93.06 | 7 | 2.4188 | 35 | 0.0088027 | 0.01214354 | 0.01664344 | 0.9111351 | TAA | CC(=S)N | 2.03 | 45 | 19.60784
169 | TAA-PLGA-co-PAVL | 3 | 10200 | 0.04 | 293 | 11.75 | 0.8333333 | 0.3466 | 2.888889 | 0.5 | 434.504 | 93.06 | 7 | 2.4188 | 38 | 0.0088027 | 0.01214354 | 0.01664344 | 0.9335151 | TAA | CC(=S)N | 2.03 | 45 | 19.60784
169 | TAA-PLGA-co-PAVL | 3 | 10200 | 0.04 | 293 | 11.75 | 0.8333333 | 0.3466 | 2.888889 | 0.5 | 434.504 | 93.06 | 7 | 2.4188 | 40 | 0.0088027 | 0.01214354 | 0.01664344 | 0.9366353 | TAA | CC(=S)N | 2.03 | 45 | 19.60784
22 | TAA-PVL-co-PAVL | 0 | 15000 | 0.18 | 293 | 11.75 | 1 | 0.1 | 2.4848 | 0.5 | 434.504 | 93.06 | 7 | 2.4188 | 0 | 0.07346565 | 0.1332701 | 0.2290352 | 0 | TAA | CC(=S)N | 2 | 45 | 13.33333
22 | TAA-PVL-co-PAVL | 0 | 15000 | 0.18 | 293 | 11.75 | 1 | 0.1 | 2.4848 | 0.5 | 434.504 | 93.06 | 7 | 2.4188 | 0.2973567 | 0.07346565 | 0.1332701 | 0.2290352 | 0.09549426 | TAA | CC(=S)N | 2 | 45 | 13.33333
22 | TAA-PVL-co-PAVL | 0 | 15000 | 0.18 | 293 | 11.75 | 1 | 0.1 | 2.4848 | 0.5 | 434.504 | 93.06 | 7 | 2.4188 | 0.4741346 | 0.07346565 | 0.1332701 | 0.2290352 | 0.1259718 | TAA | CC(=S)N | 2 | 45 | 13.33333
22 | TAA-PVL-co-PAVL | 0 | 15000 | 0.18 | 293 | 11.75 | 1 | 0.1 | 2.4848 | 0.5 | 434.504 | 93.06 | 7 | 2.4188 | 1.122676 | 0.07346565 | 0.1332701 | 0.2290352 | 0.2438203 | TAA | CC(=S)N | 2 | 45 | 13.33333
22 | TAA-PVL-co-PAVL | 0 | 15000 | 0.18 | 293 | 11.75 | 1 | 0.1 | 2.4848 | 0.5 | 434.504 | 93.06 | 7 | 2.4188 | 2.119319 | 0.07346565 | 0.1332701 | 0.2290352 | 0.3291283 | TAA | CC(=S)N | 2 | 45 | 13.33333
22 | TAA-PVL-co-PAVL | 0 | 15000 | 0.18 | 293 | 11.75 | 1 | 0.1 | 2.4848 | 0.5 | 434.504 | 93.06 | 7 | 2.4188 | 3.173346 | 0.07346565 | 0.1332701 | 0.2290352 | 0.3981728 | TAA | CC(=S)N | 2 | 45 | 13.33333
22 | TAA-PVL-co-PAVL | 0 | 15000 | 0.18 | 293 | 11.75 | 1 | 0.1 | 2.4848 | 0.5 | 434.504 | 93.06 | 7 | 2.4188 | 4.226663 | 0.07346565 | 0.1332701 | 0.2290352 | 0.4550222 | TAA | CC(=S)N | 2 | 45 | 13.33333
22 | TAA-PVL-co-PAVL | 0 | 15000 | 0.18 | 293 | 11.75 | 1 | 0.1 | 2.4848 | 0.5 | 434.504 | 93.06 | 7 | 2.4188 | 5.103912 | 0.07346565 | 0.1332701 | 0.2290352 | 0.4935891 | TAA | CC(=S)N | 2 | 45 | 13.33333
22 | TAA-PVL-co-PAVL | 0 | 15000 | 0.18 | 293 | 11.75 | 1 | 0.1 | 2.4848 | 0.5 | 434.504 | 93.06 | 7 | 2.4188 | 7.09044 | 0.07346565 | 0.1332701 | 0.2290352 | 0.5483518 | TAA | CC(=S)N | 2 | 45 | 13.33333
22 | TAA-PVL-co-PAVL | 0 | 15000 | 0.18 | 293 | 11.75 | 1 | 0.1 | 2.4848 | 0.5 | 434.504 | 93.06 | 7 | 2.4188 | 8.084 | 0.07346565 | 0.1332701 | 0.2290352 | 0.5808144 | TAA | CC(=S)N | 2 | 45 | 13.33333
22 | TAA-PVL-co-PAVL | 0 | 15000 | 0.18 | 293 | 11.75 | 1 | 0.1 | 2.4848 | 0.5 | 434.504 | 93.06 | 7 | 2.4188 | 9.018635 | 0.07346565 | 0.1332701 | 0.2290352 | 0.6031179 | TAA | CC(=S)N | 2 | 45 | 13.33333
22 | TAA-PVL-co-PAVL | 0 | 15000 | 0.18 | 293 | 11.75 | 1 | 0.1 | 2.4848 | 0.5 | 434.504 | 93.06 | 7 | 2.4188 | 11.12029 | 0.07346565 | 0.1332701 | 0.2290352 | 0.6314511 | TAA | CC(=S)N | 2 | 45 | 13.33333
22 | TAA-PVL-co-PAVL | 0 | 15000 | 0.18 | 293 | 11.75 | 1 | 0.1 | 2.4848 | 0.5 | 434.504 | 93.06 | 7 | 2.4188 | 12.0548 | 0.07346565 | 0.1332701 | 0.2290352 | 0.651722 | TAA | CC(=S)N | 2 | 45 | 13.33333
22 | TAA-PVL-co-PAVL | 0 | 15000 | 0.18 | 293 | 11.75 | 1 | 0.1 | 2.4848 | 0.5 | 434.504 | 93.06 | 7 | 2.4188 | 13.04777 | 0.07346565 | 0.1332701 | 0.2290352 | 0.6740221 | TAA | CC(=S)N | 2 | 45 | 13.33333
22 | TAA-PVL-co-PAVL | 0 | 15000 | 0.18 | 293 | 11.75 | 1 | 0.1 | 2.4848 | 0.5 | 434.504 | 93.06 | 7 | 2.4188 | 14.04074 | 0.07346565 | 0.1332701 | 0.2290352 | 0.6963222 | TAA | CC(=S)N | 2 | 45 | 13.33333
22 | TAA-PVL-co-PAVL | 0 | 15000 | 0.18 | 293 | 11.75 | 1 | 0.1 | 2.4848 | 0.5 | 434.504 | 93.06 | 7 | 2.4188 | 15.09156 | 0.07346565 | 0.1332701 | 0.2290352 | 0.7104888 | TAA | CC(=S)N | 2 | 45 | 13.33333
22 | TAA-PVL-co-PAVL | 0 | 15000 | 0.18 | 293 | 11.75 | 1 | 0.1 | 2.4848 | 0.5 | 434.504 | 93.06 | 7 | 2.4188 | 16.08406 | 0.07346565 | 0.1332701 | 0.2290352 | 0.7246588 | TAA | CC(=S)N | 2 | 45 | 13.33333
22 | TAA-PVL-co-PAVL | 0 | 15000 | 0.18 | 293 | 11.75 | 1 | 0.1 | 2.4848 | 0.5 | 434.504 | 93.06 | 7 | 2.4188 | 17.95226 | 0.07346565 | 0.1332701 | 0.2290352 | 0.7509731 | TAA | CC(=S)N | 2 | 45 | 13.33333
22 | TAA-PVL-co-PAVL | 0 | 15000 | 0.18 | 293 | 11.75 | 1 | 0.1 | 2.4848 | 0.5 | 434.504 | 93.06 | 7 | 2.4188 | 19.17809 | 0.07346565 | 0.1332701 | 0.2290352 | 0.7651295 | TAA | CC(=S)N | 2 | 45 | 13.33333
22 | TAA-PVL-co-PAVL | 0 | 15000 | 0.18 | 293 | 11.75 | 1 | 0.1 | 2.4848 | 0.5 | 434.504 | 93.06 | 7 | 2.4188 | 19.99522 | 0.07346565 | 0.1332701 | 0.2290352 | 0.7732122 | TAA | CC(=S)N | 2 | 45 | 13.33333
22 | TAA-PVL-co-PAVL | 0 | 15000 | 0.18 | 293 | 11.75 | 1 | 0.1 | 2.4848 | 0.5 | 434.504 | 93.06 | 7 | 2.4188 | 20.92927 | 0.07346565 | 0.1332701 | 0.2290352 | 0.785353 | TAA | CC(=S)N | 2 | 45 | 13.33333
22 | TAA-PVL-co-PAVL | 0 | 15000 | 0.18 | 293 | 11.75 | 1 | 0.1 | 2.4848 | 0.5 | 434.504 | 93.06 | 7 | 2.4188 | 22.15497 | 0.07346565 | 0.1332701 | 0.2290352 | 0.797477 | TAA | CC(=S)N | 2 | 45 | 13.33333
22 | TAA-PVL-co-PAVL | 0 | 15000 | 0.18 | 293 | 11.75 | 1 | 0.1 | 2.4848 | 0.5 | 434.504 | 93.06 | 7 | 2.4188 | 24.02246 | 0.07346565 | 0.1332701 | 0.2290352 | 0.8115962 | TAA | CC(=S)N | 2 | 45 | 13.33333
22 | TAA-PVL-co-PAVL | 0 | 15000 | 0.18 | 293 | 11.75 | 1 | 0.1 | 2.4848 | 0.5 | 434.504 | 93.06 | 7 | 2.4188 | 25.0146 | 0.07346565 | 0.1332701 | 0.2290352 | 0.8196686 | TAA | CC(=S)N | 2 | 45 | 13.33333
22 | TAA-PVL-co-PAVL | 0 | 15000 | 0.18 | 293 | 11.75 | 1 | 0.1 | 2.4848 | 0.5 | 434.504 | 93.06 | 7 | 2.4188 | 27.11602 | 0.07346565 | 0.1332701 | 0.2290352 | 0.8439368 | TAA | CC(=S)N | 2 | 45 | 13.33333
22 | TAA-PVL-co-PAVL | 0 | 15000 | 0.18 | 293 | 11.75 | 1 | 0.1 | 2.4848 | 0.5 | 434.504 | 93.06 | 7 | 2.4188 | 29.04219 | 0.07346565 | 0.1332701 | 0.2290352 | 0.8641502 | TAA | CC(=S)N | 2 | 45 | 13.33333
22 | TAA-PVL-co-PAVL | 0 | 15000 | 0.18 | 293 | 11.75 | 1 | 0.1 | 2.4848 | 0.5 | 434.504 | 93.06 | 7 | 2.4188 | 32.07682 | 0.07346565 | 0.1332701 | 0.2290352 | 0.8863317 | TAA | CC(=S)N | 2 | 45 | 13.33333
22 | TAA-PVL-co-PAVL | 0 | 15000 | 0.18 | 293 | 11.75 | 1 | 0.1 | 2.4848 | 0.5 | 434.504 | 93.06 | 7 | 2.4188 | 35.11074 | 0.07346565 | 0.1332701 | 0.2290352 | 0.8963181 | TAA | CC(=S)N | 2 | 45 | 13.33333
27 | TAA-PVL-co-PAVL | 0 | 39000 | 0.07 | 293 | 13.4 | 1 | 0.1 | 2.4848 | 0.5 | 434.504 | 93.06 | 7 | 2.4188 | 0 | 0.0331953 | 0.06072619 | 0.1127347 | 0 | TAA | CC(=S)N | 2 | 45 | 5.128205
27 | TAA-PVL-co-PAVL | 0 | 39000 | 0.07 | 293 | 13.4 | 1 | 0.1 | 2.4848 | 0.5 | 434.504 | 93.06 | 7 | 2.4188 | 0.2502128 | 0.0331953 | 0.06072619 | 0.1127347 | 0.04102128 | TAA | CC(=S)N | 2 | 45 | 5.128205
27 | TAA-PVL-co-PAVL | 0 | 39000 | 0.07 | 293 | 13.4 | 1 | 0.1 | 2.4848 | 0.5 | 434.504 | 93.06 | 7 | 2.4188 | 1.053674 | 0.0331953 | 0.06072619 | 0.1127347 | 0.09496738 | TAA | CC(=S)N | 2 | 45 | 5.128205
27 | TAA-PVL-co-PAVL | 0 | 39000 | 0.07 | 293 | 13.4 | 1 | 0.1 | 2.4848 | 0.5 | 434.504 | 93.06 | 7 | 2.4188 | 1.121059 | 0.0331953 | 0.06072619 | 0.1127347 | 0.1446392 | TAA | CC(=S)N | 2 | 45 | 5.128205
27 | TAA-PVL-co-PAVL | 0 | 39000 | 0.07 | 293 | 13.4 | 1 | 0.1 | 2.4848 | 0.5 | 434.504 | 93.06 | 7 | 2.4188 | 2.11026 | 0.0331953 | 0.06072619 | 0.1127347 | 0.2136927 | TAA | CC(=S)N | 2 | 45 | 5.128205
27 | TAA-PVL-co-PAVL | 0 | 39000 | 0.07 | 293 | 13.4 | 1 | 0.1 | 2.4848 | 0.5 | 434.504 | 93.06 | 7 | 2.4188 | 3.283877 | 0.0331953 | 0.06072619 | 0.1127347 | 0.2870544 | TAA | CC(=S)N | 2 | 45 | 5.128205
27 | TAA-PVL-co-PAVL | 0 | 39000 | 0.07 | 293 | 13.4 | 1 | 0.1 | 2.4848 | 0.5 | 434.504 | 93.06 | 7 | 2.4188 | 3.900274 | 0.0331953 | 0.06072619 | 0.1127347 | 0.3150941 | TAA | CC(=S)N | 2 | 45 | 5.128205
27 | TAA-PVL-co-PAVL | 0 | 39000 | 0.07 | 293 | 13.4 | 1 | 0.1 | 2.4848 | 0.5 | 434.504 | 93.06 | 7 | 2.4188 | 6.177475 | 0.0331953 | 0.06072619 | 0.1127347 | 0.3905475 | TAA | CC(=S)N | 2 | 45 | 5.128205
27 | TAA-PVL-co-PAVL | 0 | 39000 | 0.07 | 293 | 13.4 | 1 | 0.1 | 2.4848 | 0.5 | 434.504 | 93.06 | 7 | 2.4188 | 6.976435 | 0.0331953 | 0.06072619 | 0.1127347 | 0.4077768 | TAA | CC(=S)N | 2 | 45 | 5.128205
27 | TAA-PVL-co-PAVL | 0 | 39000 | 0.07 | 293 | 13.4 | 1 | 0.1 | 2.4848 | 0.5 | 434.504 | 93.06 | 7 | 2.4188 | 8.142638 | 0.0331953 | 0.06072619 | 0.1127347 | 0.4206638 | TAA | CC(=S)N | 2 | 45 | 5.128205
27 | TAA-PVL-co-PAVL | 0 | 39000 | 0.07 | 293 | 13.4 | 1 | 0.1 | 2.4848 | 0.5 | 434.504 | 93.06 | 7 | 2.4188 | 10.10727 | 0.0331953 | 0.06072619 | 0.1127347 | 0.4464605 | TAA | CC(=S)N | 2 | 45 | 5.128205
27 | TAA-PVL-co-PAVL | 0 | 39000 | 0.07 | 293 | 13.4 | 1 | 0.1 | 2.4848 | 0.5 | 434.504 | 93.06 | 7 | 2.4188 | 11.09038 | 0.0331953 | 0.06072619 | 0.1127347 | 0.4658383 | TAA | CC(=S)N | 2 | 45 | 5.128205
27 | TAA-PVL-co-PAVL | 0 | 39000 | 0.07 | 293 | 13.4 | 1 | 0.1 | 2.4848 | 0.5 | 434.504 | 93.06 | 7 | 2.4188 | 12.87351 | 0.0331953 | 0.06072619 | 0.1127347 | 0.5110846 | TAA | CC(=S)N | 2 | 45 | 5.128205
27 | TAA-PVL-co-PAVL | 0 | 39000 | 0.07 | 293 | 13.4 | 1 | 0.1 | 2.4848 | 0.5 | 434.504 | 93.06 | 7 | 2.4188 | 14.16469 | 0.0331953 | 0.06072619 | 0.1127347 | 0.5434024 | TAA | CC(=S)N | 2 | 45 | 5.128205
27 | TAA-PVL-co-PAVL | 0 | 39000 | 0.07 | 293 | 13.4 | 1 | 0.1 | 2.4848 | 0.5 | 434.504 | 93.06 | 7 | 2.4188 | 16.06829 | 0.0331953 | 0.06072619 | 0.1127347 | 0.5713626 | TAA | CC(=S)N | 2 | 45 | 5.128205
27 | TAA-PVL-co-PAVL | 0 | 39000 | 0.07 | 293 | 13.4 | 1 | 0.1 | 2.4848 | 0.5 | 434.504 | 93.06 | 7 | 2.4188 | 19.2599 | 0.0331953 | 0.06072619 | 0.1127347 | 0.6057229 | TAA | CC(=S)N | 2 | 45 | 5.128205
27 | TAA-PVL-co-PAVL | 0 | 39000 | 0.07 | 293 | 13.4 | 1 | 0.1 | 2.4848 | 0.5 | 434.504 | 93.06 | 7 | 2.4188 | 22.20579 | 0.0331953 | 0.06072619 | 0.1127347 | 0.6357787 | TAA | CC(=S)N | 2 | 45 | 5.128205
27 | TAA-PVL-co-PAVL | 0 | 39000 | 0.07 | 293 | 13.4 | 1 | 0.1 | 2.4848 | 0.5 | 434.504 | 93.06 | 7 | 2.4188 | 27.11605 | 0.0331953 | 0.06072619 | 0.1127347 | 0.6894714 | TAA | CC(=S)N | 2 | 45 | 5.128205
27 | TAA-PVL-co-PAVL | 0 | 39000 | 0.07 | 293 | 13.4 | 1 | 0.1 | 2.4848 | 0.5 | 434.504 | 93.06 | 7 | 2.4188 | 29.99958 | 0.0331953 | 0.06072619 | 0.1127347 | 0.7108917 | TAA | CC(=S)N | 2 | 45 | 5.128205
27 | TAA-PVL-co-PAVL | 0 | 39000 | 0.07 | 293 | 13.4 | 1 | 0.1 | 2.4848 | 0.5 | 434.504 | 93.06 | 7 | 2.4188 | 33.00571 | 0.0331953 | 0.06072619 | 0.1127347 | 0.7323045 | TAA | CC(=S)N | 2 | 45 | 5.128205
30 | TAA-PVL-co-PAVL | 0 | 32000 | 0.15 | 293 | 11.75 | 1 | 0.1 | 2.4848 | 0.5 | 434.504 | 93.06 | 7 | 2.4188 | 0 | 0.1292395 | 0.2182543 | 0.3546799 | 0 | TAA | CC(=S)N | 2 | 45 | 6.25
30 | TAA-PVL-co-PAVL | 0 | 32000 | 0.15 | 293 | 11.75 | 1 | 0.1 | 2.4848 | 0.5 | 434.504 | 93.06 | 7 | 2.4188 | 0.1463911 | 0.1292395 | 0.2182543 | 0.3546799 | 0.09471366 | TAA | CC(=S)N | 2 | 45 | 6.25
30 | TAA-PVL-co-PAVL | 0 | 32000 | 0.15 | 293 | 11.75 | 1 | 0.1 | 2.4848 | 0.5 | 434.504 | 93.06 | 7 | 2.4188 | 0.2555066 | 0.1292395 | 0.2182543 | 0.3546799 | 0.1629956 | TAA | CC(=S)N | 2 | 45 | 6.25
30 | TAA-PVL-co-PAVL | 0 | 32000 | 0.15 | 293 | 11.75 | 1 | 0.1 | 2.4848 | 0.5 | 434.504 | 93.06 | 7 | 2.4188 | 1.071908 | 0.1292395 | 0.2182543 | 0.3546799 | 0.3546256 | TAA | CC(=S)N | 2 | 45 | 6.25
30 | TAA-PVL-co-PAVL | 0 | 32000 | 0.15 | 293 | 11.75 | 1 | 0.1 | 2.4848 | 0.5 | 434.504 | 93.06 | 7 | 2.4188 | 2.11386 | 0.1292395 | 0.2182543 | 0.3546799 | 0.4625551 | TAA | CC(=S)N | 2 | 45 | 6.25
30 | TAA-PVL-co-PAVL | 0 | 32000 | 0.15 | 293 | 11.75 | 1 | 0.1 | 2.4848 | 0.5 | 434.504 | 93.06 | 7 | 2.4188 | 3.113114 | 0.1292395 | 0.2182543 | 0.3546799 | 0.5220264 | TAA | CC(=S)N | 2 | 45 | 6.25
30 | TAA-PVL-co-PAVL | 0 | 32000 | 0.15 | 293 | 11.75 | 1 | 0.1 | 2.4848 | 0.5 | 434.504 | 93.06 | 7 | 2.4188 | 4.173365 | 0.1292395 | 0.2182543 | 0.3546799 | 0.5792952 | TAA | CC(=S)N | 2 | 45 | 6.25
30 | TAA-PVL-co-PAVL | 0 | 32000 | 0.15 | 293 | 11.75 | 1 | 0.1 | 2.4848 | 0.5 | 434.504 | 93.06 | 7 | 2.4188 | 6.137309 | 0.1292395 | 0.2182543 | 0.3546799 | 0.6828194 | TAA | CC(=S)N | 2 | 45 | 6.25
30 | TAA-PVL-co-PAVL | 0 | 32000 | 0.15 | 293 | 11.75 | 1 | 0.1 | 2.4848 | 0.5 | 434.504 | 93.06 | 7 | 2.4188 | 8.153033 | 0.1292395 | 0.2182543 | 0.3546799 | 0.746696 | TAA | CC(=S)N | 2 | 45 | 6.25
30 | TAA-PVL-co-PAVL | 0 | 32000 | 0.15 | 293 | 11.75 | 1 | 0.1 | 2.4848 | 0.5 | 434.504 | 93.06 | 7 | 2.4188 | 10.25402 | 0.1292395 | 0.2182543 | 0.3546799 | 0.7819383 | TAA | CC(=S)N | 2 | 45 | 6.25
30 | TAA-PVL-co-PAVL | 0 | 32000 | 0.15 | 293 | 11.75 | 1 | 0.1 | 2.4848 | 0.5 | 434.504 | 93.06 | 7 | 2.4188 | 15.23118 | 0.1292395 | 0.2182543 | 0.3546799 | 0.876652 | TAA | CC(=S)N | 2 | 45 | 6.25
30 | TAA-PVL-co-PAVL | 0 | 32000 | 0.15 | 293 | 11.75 | 1 | 0.1 | 2.4848 | 0.5 | 434.504 | 93.06 | 7 | 2.4188 | 17.26845 | 0.1292395 | 0.2182543 | 0.3546799 | 0.9030837 | TAA | CC(=S)N | 2 | 45 | 6.25
31 | TAA-PVL-co-PAVL | 0 | 32000 | 0.15 | 293 | 11.75 | 1 | 0.2 | 2.4848 | 0.5 | 434.504 | 93.06 | 7 | 2.4188 | 0 | 0.1054111 | 0.1745901 | 0.293613 | 0 | TAA | CC(=S)N | 2 | 45 | 6.25
31 | TAA-PVL-co-PAVL | 0 | 32000 | 0.15 | 293 | 11.75 | 1 | 0.2 | 2.4848 | 0.5 | 434.504 | 93.06 | 7 | 2.4188 | 0.107489 | 0.1054111 | 0.1745901 | 0.293613 | 0.06167401 | TAA | CC(=S)N | 2 | 45 | 6.25
31 | TAA-PVL-co-PAVL | 0 | 32000 | 0.15 | 293 | 11.75 | 1 | 0.2 | 2.4848 | 0.5 | 434.504 | 93.06 | 7 | 2.4188 | 0.2187733 | 0.1054111 | 0.1745901 | 0.293613 | 0.1387665 | TAA | CC(=S)N | 2 | 45 | 6.25
31 | TAA-PVL-co-PAVL | 0 | 32000 | 0.15 | 293 | 11.75 | 1 | 0.2 | 2.4848 | 0.5 | 434.504 | 93.06 | 7 | 2.4188 | 1.024331 | 0.1054111 | 0.1745901 | 0.293613 | 0.2863436 | TAA | CC(=S)N | 2 | 45 | 6.25
31 | TAA-PVL-co-PAVL | 0 | 32000 | 0.15 | 293 | 11.75 | 1 | 0.2 | 2.4848 | 0.5 | 434.504 | 93.06 | 7 | 2.4188 | 3.080176 | 0.1054111 | 0.1745901 | 0.293613 | 0.5132159 | TAA | CC(=S)N | 2 | 45 | 6.25
31 | TAA-PVL-co-PAVL | 0 | 32000 | 0.15 | 293 | 11.75 | 1 | 0.2 | 2.4848 | 0.5 | 434.504 | 93.06 | 7 | 2.4188 | 4.077804 | 0.1054111 | 0.1745901 | 0.293613 | 0.5660793 | TAA | CC(=S)N | 2 | 45 | 6.25
31 | TAA-PVL-co-PAVL | 0 | 32000 | 0.15 | 293 | 11.75 | 1 | 0.2 | 2.4848 | 0.5 | 434.504 | 93.06 | 7 | 2.4188 | 8.205896 | 0.1054111 | 0.1745901 | 0.293613 | 0.7114537 | TAA | CC(=S)N | 2 | 45 | 6.25
31 | TAA-PVL-co-PAVL | 0 | 32000 | 0.15 | 293 | 11.75 | 1 | 0.2 | 2.4848 | 0.5 | 434.504 | 93.06 | 7 | 2.4188 | 10.18272 | 0.1054111 | 0.1745901 | 0.293613 | 0.7422907 | TAA | CC(=S)N | 2 | 45 | 6.25
31 | TAA-PVL-co-PAVL | 0 | 32000 | 0.15 | 293 | 11.75 | 1 | 0.2 | 2.4848 | 0.5 | 434.504 | 93.06 | 7 | 2.4188 | 13.14361 | 0.1054111 | 0.1745901 | 0.293613 | 0.7709251 | TAA | CC(=S)N | 2 | 45 | 6.25
31 | TAA-PVL-co-PAVL | 0 | 32000 | 0.15 | 293 | 11.75 | 1 | 0.2 | 2.4848 | 0.5 | 434.504 | 93.06 | 7 | 2.4188 | 15.24026 | 0.1054111 | 0.1745901 | 0.293613 | 0.7885463 | TAA | CC(=S)N | 2 | 45 | 6.25
31 | TAA-PVL-co-PAVL | 0 | 32000 | 0.15 | 293 | 11.75 | 1 | 0.2 | 2.4848 | 0.5 | 434.504 | 93.06 | 7 | 2.4188 | 17.2122 | 0.1054111 | 0.1745901 | 0.293613 | 0.7995595 | TAA | CC(=S)N | 2 | 45 | 6.25
144 | TAA-PVL-co-PAVL | 0 | 32000 | 0.15 | 293 | 11.75 | 0.8333333 | 0.1553 | 2.888889 | 0.5 | 434.504 | 93.06 | 7 | 2.4188 | 0 | 0.02496633 | 0.04956861 | 0.1106175 | 0 | TAA | CC(=S)N | 2 | 45 | 6.25
144 | TAA-PVL-co-PAVL | 0 | 32000 | 0.15 | 293 | 11.75 | 0.8333333 | 0.1553 | 2.888889 | 0.5 | 434.504 | 93.06 | 7 | 2.4188 | 0.04166667 | 0.02496633 | 0.04956861 | 0.1106175 | 0.008104441 | TAA | CC(=S)N | 2 | 45 | 6.25
144 | TAA-PVL-co-PAVL | 0 | 32000 | 0.15 | 293 | 11.75 | 0.8333333 | 0.1553 | 2.888889 | 0.5 | 434.504 | 93.06 | 7 | 2.4188 | 0.1666667 | 0.02496633 | 0.04956861 | 0.1106175 | 0.02252121 | TAA | CC(=S)N | 2 | 45 | 6.25
144 | TAA-PVL-co-PAVL | 0 | 32000 | 0.15 | 293 | 11.75 | 0.8333333 | 0.1553 | 2.888889 | 0.5 | 434.504 | 93.06 | 7 | 2.4188 | 1 | 0.02496633 | 0.04956861 | 0.1106175 | 0.1090759 | TAA | CC(=S)N | 2 | 45 | 6.25
144 | TAA-PVL-co-PAVL | 0 | 32000 | 0.15 | 293 | 11.75 | 0.8333333 | 0.1553 | 2.888889 | 0.5 | 434.504 | 93.06 | 7 | 2.4188 | 2 | 0.02496633 | 0.04956861 | 0.1106175 | 0.2804434 | TAA | CC(=S)N | 2 | 45 | 6.25
144 | TAA-PVL-co-PAVL | 0 | 32000 | 0.15 | 293 | 11.75 | 0.8333333 | 0.1553 | 2.888889 | 0.5 | 434.504 | 93.06 | 7 | 2.4188 | 3 | 0.02496633 | 0.04956861 | 0.1106175 | 0.3540854 | TAA | CC(=S)N | 2 | 45 | 6.25
144 | TAA-PVL-co-PAVL | 0 | 32000 | 0.15 | 293 | 11.75 | 0.8333333 | 0.1553 | 2.888889 | 0.5 | 434.504 | 93.06 | 7 | 2.4188 | 4 | 0.02496633 | 0.04956861 | 0.1106175 | 0.4268749 | TAA | CC(=S)N | 2 | 45 | 6.25
144 | TAA-PVL-co-PAVL | 0 | 32000 | 0.15 | 293 | 11.75 | 0.8333333 | 0.1553 | 2.888889 | 0.5 | 434.504 | 93.06 | 7 | 2.4188 | 5 | 0.02496633 | 0.04956861 | 0.1106175 | 0.4902335 | TAA | CC(=S)N | 2 | 45 | 6.25
144 | TAA-PVL-co-PAVL | 0 | 32000 | 0.15 | 293 | 11.75 | 0.8333333 | 0.1553 | 2.888889 | 0.5 | 434.504 | 93.06 | 7 | 2.4188 | 6 | 0.02496633 | 0.04956861 | 0.1106175 | 0.5214298 | TAA | CC(=S)N | 2 | 45 | 6.25
144 | TAA-PVL-co-PAVL | 0 | 32000 | 0.15 | 293 | 11.75 | 0.8333333 | 0.1553 | 2.888889 | 0.5 | 434.504 | 93.06 | 7 | 2.4188 | 7 | 0.02496633 | 0.04956861 | 0.1106175 | 0.5569078 | TAA | CC(=S)N | 2 | 45 | 6.25
144 | TAA-PVL-co-PAVL | 0 | 32000 | 0.15 | 293 | 11.75 | 0.8333333 | 0.1553 | 2.888889 | 0.5 | 434.504 | 93.06 | 7 | 2.4188 | 8 | 0.02496633 | 0.04956861 | 0.1106175 | 0.6026687 | TAA | CC(=S)N | 2 | 45 | 6.25
144 | TAA-PVL-co-PAVL | 0 | 32000 | 0.15 | 293 | 11.75 | 0.8333333 | 0.1553 | 2.888889 | 0.5 | 434.504 | 93.06 | 7 | 2.4188 | 9 | 0.02496633 | 0.04956861 | 0.1106175 | 0.6346564 | TAA | CC(=S)N | 2 | 45 | 6.25
144 | TAA-PVL-co-PAVL | 0 | 32000 | 0.15 | 293 | 11.75 | 0.8333333 | 0.1553 | 2.888889 | 0.5 | 434.504 | 93.06 | 7 | 2.4188 | 10 | 0.02496633 | 0.04956861 | 0.1106175 | 0.663497 | TAA | CC(=S)N | 2 | 45 | 6.25
144 | TAA-PVL-co-PAVL | 0 | 32000 | 0.15 | 293 | 11.75 | 0.8333333 | 0.1553 | 2.888889 | 0.5 | 434.504 | 93.06 | 7 | 2.4188 | 12 | 0.02496633 | 0.04956861 | 0.1106175 | 0.7282148 | TAA | CC(=S)N | 2 | 45 | 6.25
144 | TAA-PVL-co-PAVL | 0 | 32000 | 0.15 | 293 | 11.75 | 0.8333333 | 0.1553 | 2.888889 | 0.5 | 434.504 | 93.06 | 7 | 2.4188 | 14 | 0.02496633 | 0.04956861 | 0.1106175 | 0.7763724 | TAA | CC(=S)N | 2 | 45 | 6.25
144 | TAA-PVL-co-PAVL | 0 | 32000 | 0.15 | 293 | 11.75 | 0.8333333 | 0.1553 | 2.888889 | 0.5 | 434.504 | 93.06 | 7 | 2.4188 | 16 | 0.02496633 | 0.04956861 | 0.1106175 | 0.8093704 | TAA | CC(=S)N | 2 | 45 | 6.25
144 | TAA-PVL-co-PAVL | 0 | 32000 | 0.15 | 293 | 11.75 | 0.8333333 | 0.1553 | 2.888889 | 0.5 | 434.504 | 93.06 | 7 | 2.4188 | 17 | 0.02496633 | 0.04956861 | 0.1106175 | 0.8224702 | TAA | CC(=S)N | 2 | 45 | 6.25
144 | TAA-PVL-co-PAVL | 0 | 32000 | 0.15 | 293 | 11.75 | 0.8333333 | 0.1553 | 2.888889 | 0.5 | 434.504 | 93.06 | 7 | 2.4188 | 19 | 0.02496633 | 0.04956861 | 0.1106175 | 0.8258615 | TAA | CC(=S)N | 2 | 45 | 6.25
144 | TAA-PVL-co-PAVL | 0 | 32000 | 0.15 | 293 | 11.75 | 0.8333333 | 0.1553 | 2.888889 | 0.5 | 434.504 | 93.06 | 7 | 2.4188 | 21 | 0.02496633 | 0.04956861 | 0.1106175 | 0.8266435 | TAA | CC(=S)N | 2 | 45 | 6.25
144 | TAA-PVL-co-PAVL | 0 | 32000 | 0.15 | 293 | 11.75 | 0.8333333 | 0.1553 | 2.888889 | 0.5 | 434.504 | 93.06 | 7 | 2.4188 | 23 | 0.02496633 | 0.04956861 | 0.1106175 | 0.8266591 | TAA | CC(=S)N | 2 | 45 | 6.25
144 | TAA-PVL-co-PAVL | 0 | 32000 | 0.15 | 293 | 11.75 | 0.8333333 | 0.1553 | 2.888889 | 0.5 | 434.504 | 93.06 | 7 | 2.4188 | 24 | 0.02496633 | 0.04956861 | 0.1106175 | 0.8274149 | TAA | CC(=S)N | 2 | 45 | 6.25
144 | TAA-PVL-co-PAVL | 0 | 32000 | 0.15 | 293 | 11.75 | 0.8333333 | 0.1553 | 2.888889 | 0.5 | 434.504 | 93.06 | 7 | 2.4188 | 26 | 0.02496633 | 0.04956861 | 0.1106175 | 0.8439632 | TAA | CC(=S)N | 2 | 45 | 6.25
145 | TAA-PVL-co-PAVL | 0 | 32000 | 0.15 | 293 | 11.75 | 0.8333333 | 0.1553 | 2.888889 | 0.5 | 434.504 | 93.06 | 7 | 2.4188 | 0 | 0.04069904 | 0.07820632 | 0.1606639 | 0 | TAA | CC(=S)N | 2 | 45 | 6.25
145 | TAA-PVL-co-PAVL | 0 | 32000 | 0.15 | 293 | 11.75 | 0.8333333 | 0.1553 | 2.888889 | 0.5 | 434.504 | 93.06 | 7 | 2.4188 | 0.04166667 | 0.04069904 | 0.07820632 | 0.1606639 | 0.01372219 | TAA | CC(=S)N | 2 | 45 | 6.25
145 | TAA-PVL-co-PAVL | 0 | 32000 | 0.15 | 293 | 11.75 | 0.8333333 | 0.1553 | 2.888889 | 0.5 | 434.504 | 93.06 | 7 | 2.4188 | 0.1666667 | 0.04069904 | 0.07820632 | 0.1606639 | 0.03324565 | TAA | CC(=S)N | 2 | 45 | 6.25
145 | TAA-PVL-co-PAVL | 0 | 32000 | 0.15 | 293 | 11.75 | 0.8333333 | 0.1553 | 2.888889 | 0.5 | 434.504 | 93.06 | 7 | 2.4188 | 1 | 0.04069904 | 0.07820632 | 0.1606639 | 0.1590951 | TAA | CC(=S)N | 2 | 45 | 6.25
145 | TAA-PVL-co-PAVL | 0 | 32000 | 0.15 | 293 | 11.75 | 0.8333333 | 0.1553 | 2.888889 | 0.5 | 434.504 | 93.06 | 7 | 2.4188 | 2 | 0.04069904 | 0.07820632 | 0.1606639 | 0.3557115 | TAA | CC(=S)N | 2 | 45 | 6.25
145 | TAA-PVL-co-PAVL | 0 | 32000 | 0.15 | 293 | 11.75 | 0.8333333 | 0.1553 | 2.888889 | 0.5 | 434.504 | 93.06 | 7 | 2.4188 | 3 | 0.04069904 | 0.07820632 | 0.1606639 | 0.432256 | TAA | CC(=S)N | 2 | 45 | 6.25
145 | TAA-PVL-co-PAVL | 0 | 32000 | 0.15 | 293 | 11.75 | 0.8333333 | 0.1553 | 2.888889 | 0.5 | 434.504 | 93.06 | 7 | 2.4188 | 4 | 0.04069904 | 0.07820632 | 0.1606639 | 0.5141836 | TAA | CC(=S)N | 2 | 45 | 6.25
145 | TAA-PVL-co-PAVL | 0 | 32000 | 0.15 | 293 | 11.75 | 0.8333333 | 0.1553 | 2.888889 | 0.5 | 434.504 | 93.06 | 7 | 2.4188 | 5 | 0.04069904 | 0.07820632 | 0.1606639 | 0.5522158 | TAA | CC(=S)N | 2 | 45 | 6.25
145 | TAA-PVL-co-PAVL | 0 | 32000 | 0.15 | 293 | 11.75 | 0.8333333 | 0.1553 | 2.888889 | 0.5 | 434.504 | 93.06 | 7 | 2.4188 | 6 | 0.04069904 | 0.07820632 | 0.1606639 | 0.603977 | TAA | CC(=S)N | 2 | 45 | 6.25
145 | TAA-PVL-co-PAVL | 0 | 32000 | 0.15 | 293 | 11.75 | 0.8333333 | 0.1553 | 2.888889 | 0.5 | 434.504 | 93.06 | 7 | 2.4188 | 7 | 0.04069904 | 0.07820632 | 0.1606639 | 0.6453039 | TAA | CC(=S)N | 2 | 45 | 6.25
145 | TAA-PVL-co-PAVL | 0 | 32000 | 0.15 | 293 | 11.75 | 0.8333333 | 0.1553 | 2.888889 | 0.5 | 434.504 | 93.06 | 7 | 2.4188 | 8 | 0.04069904 | 0.07820632 | 0.1606639 | 0.6921717 | TAA | CC(=S)N | 2 | 45 | 6.25
145 | TAA-PVL-co-PAVL | 0 | 32000 | 0.15 | 293 | 11.75 | 0.8333333 | 0.1553 | 2.888889 | 0.5 | 434.504 | 93.06 | 7 | 2.4188 | 9 | 0.04069904 | 0.07820632 | 0.1606639 | 0.7330797 | TAA | CC(=S)N | 2 | 45 | 6.25
145 | TAA-PVL-co-PAVL | 0 | 32000 | 0.15 | 293 | 11.75 | 0.8333333 | 0.1553 | 2.888889 | 0.5 | 434.504 | 93.06 | 7 | 2.4188 | 10 | 0.04069904 | 0.07820632 | 0.1606639 | 0.7667321 | TAA | CC(=S)N | 2 | 45 | 6.25
145 | TAA-PVL-co-PAVL | 0 | 32000 | 0.15 | 293 | 11.75 | 0.8333333 | 0.1553 | 2.888889 | 0.5 | 434.504 | 93.06 | 7 | 2.4188 | 12 | 0.04069904 | 0.07820632 | 0.1606639 | 0.831475 | TAA | CC(=S)N | 2 | 45 | 6.25
145 | TAA-PVL-co-PAVL | 0 | 32000 | 0.15 | 293 | 11.75 | 0.8333333 | 0.1553 | 2.888889 | 0.5 | 434.504 | 93.06 | 7 | 2.4188 | 14 | 0.04069904 | 0.07820632 | 0.1606639 | 0.8805127 | TAA | CC(=S)N | 2 | 45 | 6.25
145 | TAA-PVL-co-PAVL | 0 | 32000 | 0.15 | 293 | 11.75 | 0.8333333 | 0.1553 | 2.888889 | 0.5 | 434.504 | 93.06 | 7 | 2.4188 | 16 | 0.04069904 | 0.07820632 | 0.1606639 | 0.9299599 | TAA | CC(=S)N | 2 | 45 | 6.25
145 | TAA-PVL-co-PAVL | 0 | 32000 | 0.15 | 293 | 11.75 | 0.8333333 | 0.1553 | 2.888889 | 0.5 | 434.504 | 93.06 | 7 | 2.4188 | 17 | 0.04069904 | 0.07820632 | 0.1606639 | 0.9469605 | TAA | CC(=S)N | 2 | 45 | 6.25
145 | TAA-PVL-co-PAVL | 0 | 32000 | 0.15 | 293 | 11.75 | 0.8333333 | 0.1553 | 2.888889 | 0.5 | 434.504 | 93.06 | 7 | 2.4188 | 19 | 0.04069904 | 0.07820632 | 0.1606639 | 0.9507235 | TAA | CC(=S)N | 2 | 45 | 6.25
145 | TAA-PVL-co-PAVL | 0 | 32000 | 0.15 | 293 | 11.75 | 0.8333333 | 0.1553 | 2.888889 | 0.5 | 434.504 | 93.06 | 7 | 2.4188 | 21 | 0.04069904 | 0.07820632 | 0.1606639 | 0.949131 | TAA | CC(=S)N | 2 | 45 | 6.25
145 | TAA-PVL-co-PAVL | 0 | 32000 | 0.15 | 293 | 11.75 | 0.8333333 | 0.1553 | 2.888889 | 0.5 | 434.504 | 93.06 | 7 | 2.4188 | 23 | 0.04069904 | 0.07820632 | 0.1606639 | 0.953602 | TAA | CC(=S)N | 2 | 45 | 6.25
145 | TAA-PVL-co-PAVL | 0 | 32000 | 0.15 | 293 | 11.75 | 0.8333333 | 0.1553 | 2.888889 | 0.5 | 434.504 | 93.06 | 7 | 2.4188 | 24 | 0.04069904 | 0.07820632 | 0.1606639 | 0.9544257 | TAA | CC(=S)N | 2 | 45 | 6.25
145 | TAA-PVL-co-PAVL | 0 | 32000 | 0.15 | 293 | 11.75 | 0.8333333 | 0.1553 | 2.888889 | 0.5 | 434.504 | 93.06 | 7 | 2.4188 | 26 | 0.04069904 | 0.07820632 | 0.1606639 | 0.9729583 | TAA | CC(=S)N | 2 | 45 | 6.25
174 | TAA-PVL-co-PAVL | 0 | 32000 | 0.15 | 293 | 11.75 | 1.25 | 0.4066 | 91.18541 | 0.5 | 434.504 | 93.06 | 7 | 2.4188 | 0 | 0.1425843 | 0.2369941 | 0.3855643 | 0 | TAA | CC(=S)N | 2 | 45 | 6.25
174 | TAA-PVL-co-PAVL | 0 | 32000 | 0.15 | 293 | 11.75 | 1.25 | 0.4066 | 91.18541 | 0.5 | 434.504 | 93.06 | 7 | 2.4188 | 0.04166667 | 0.1425843 | 0.2369941 | 0.3855643 | 0.07021979 | TAA | CC(=S)N | 2 | 45 | 6.25
174 | TAA-PVL-co-PAVL | 0 | 32000 | 0.15 | 293 | 11.75 | 1.25 | 0.4066 | 91.18541 | 0.5 | 434.504 | 93.06 | 7 | 2.4188 | 0.1666667 | 0.1425843 | 0.2369941 | 0.3855643 | 0.1332933 | TAA | CC(=S)N | 2 | 45 | 6.25
174 | TAA-PVL-co-PAVL | 0 | 32000 | 0.15 | 293 | 11.75 | 1.25 | 0.4066 | 91.18541 | 0.5 | 434.504 | 93.06 | 7 | 2.4188 | 1 | 0.1425843 | 0.2369941 | 0.3855643 | 0.3765252 | TAA | CC(=S)N | 2 | 45 | 6.25
174 | TAA-PVL-co-PAVL | 0 | 32000 | 0.15 | 293 | 11.75 | 1.25 | 0.4066 | 91.18541 | 0.5 | 434.504 | 93.06 | 7 | 2.4188 | 2 | 0.1425843 | 0.2369941 | 0.3855643 | 0.523785 | TAA | CC(=S)N | 2 | 45 | 6.25
174 | TAA-PVL-co-PAVL | 0 | 32000 | 0.15 | 293 | 11.75 | 1.25 | 0.4066 | 91.18541 | 0.5 | 434.504 | 93.06 | 7 | 2.4188 | 3 | 0.1425843 | 0.2369941 | 0.3855643 | 0.5531936 | TAA | CC(=S)N | 2 | 45 | 6.25
174 | TAA-PVL-co-PAVL | 0 | 32000 | 0.15 | 293 | 11.75 | 1.25 | 0.4066 | 91.18541 | 0.5 | 434.504 | 93.06 | 7 | 2.4188 | 4 | 0.1425843 | 0.2369941 | 0.3855643 | 0.5754236 | TAA | CC(=S)N | 2 | 45 | 6.25
174 | TAA-PVL-co-PAVL | 0 | 32000 | 0.15 | 293 | 11.75 | 1.25 | 0.4066 | 91.18541 | 0.5 | 434.504 | 93.06 | 7 | 2.4188 | 5 | 0.1425843 | 0.2369941 | 0.3855643 | 0.5928546 | TAA | CC(=S)N | 2 | 45 | 6.25
174 | TAA-PVL-co-PAVL | 0 | 32000 | 0.15 | 293 | 11.75 | 1.25 | 0.4066 | 91.18541 | 0.5 | 434.504 | 93.06 | 7 | 2.4188 | 6 | 0.1425843 | 0.2369941 | 0.3855643 | 0.6177197 | TAA | CC(=S)N | 2 | 45 | 6.25
174 | TAA-PVL-co-PAVL | 0 | 32000 | 0.15 | 293 | 11.75 | 1.25 | 0.4066 | 91.18541 | 0.5 | 434.504 | 93.06 | 7 | 2.4188 | 7 | 0.1425843 | 0.2369941 | 0.3855643 | 0.625369 | TAA | CC(=S)N | 2 | 45 | 6.25
174 | TAA-PVL-co-PAVL | 0 | 32000 | 0.15 | 293 | 11.75 | 1.25 | 0.4066 | 91.18541 | 0.5 | 434.504 | 93.06 | 7 | 2.4188 | 8 | 0.1425843 | 0.2369941 | 0.3855643 | 0.6320442 | TAA | CC(=S)N | 2 | 45 | 6.25
174 | TAA-PVL-co-PAVL | 0 | 32000 | 0.15 | 293 | 11.75 | 1.25 | 0.4066 | 91.18541 | 0.5 | 434.504 | 93.06 | 7 | 2.4188 | 9 | 0.1425843 | 0.2369941 | 0.3855643 | 0.6374418 | TAA | CC(=S)N | 2 | 45 | 6.25
174 | TAA-PVL-co-PAVL | 0 | 32000 | 0.15 | 293 | 11.75 | 1.25 | 0.4066 | 91.18541 | 0.5 | 434.504 | 93.06 | 7 | 2.4188 | 10 | 0.1425843 | 0.2369941 | 0.3855643 | 0.6423044 | TAA | CC(=S)N | 2 | 45 | 6.25
174 | TAA-PVL-co-PAVL | 0 | 32000 | 0.15 | 293 | 11.75 | 1.25 | 0.4066 | 91.18541 | 0.5 | 434.504 | 93.06 | 7 | 2.4188 | 11 | 0.1425843 | 0.2369941 | 0.3855643 | 0.6426651 | TAA | CC(=S)N | 2 | 45 | 6.25
175 | TAA-PVL-co-PAVL | 0 | 32000 | 0.15 | 293 | 11.75 | 1.25 | 0.3954 | 91.18541 | 0.5 | 434.504 | 93.06 | 7 | 2.4188 | 0 | 0.09509243 | 0.1406593 | 0.2146275 | 0 | TAA | CC(=S)N | 2 | 45 | 6.25
175 | TAA-PVL-co-PAVL | 0 | 32000 | 0.15 | 293 | 11.75 | 1.25 | 0.3954 | 91.18541 | 0.5 | 434.504 | 93.06 | 7 | 2.4188 | 0.04166667 | 0.09509243 | 0.1406593 | 0.2146275 | 0.06099707 | TAA | CC(=S)N | 2 | 45 | 6.25
175 | TAA-PVL-co-PAVL | 0 | 32000 | 0.15 | 293 | 11.75 | 1.25 | 0.3954 | 91.18541 | 0.5 | 434.504 | 93.06 | 7 | 2.4188 | 0.1666667 | 0.09509243 | 0.1406593 | 0.2146275 | 0.1258432 | TAA | CC(=S)N | 2 | 45 | 6.25
175 | TAA-PVL-co-PAVL | 0 | 32000 | 0.15 | 293 | 11.75 | 1.25 | 0.3954 | 91.18541 | 0.5 | 434.504 | 93.06 | 7 | 2.4188 | 1 | 0.09509243 | 0.1406593 | 0.2146275 | 0.1995289 | TAA | CC(=S)N | 2 | 45 | 6.25
175 | TAA-PVL-co-PAVL | 0 | 32000 | 0.15 | 293 | 11.75 | 1.25 | 0.3954 | 91.18541 | 0.5 | 434.504 | 93.06 | 7 | 2.4188 | 2 | 0.09509243 | 0.1406593 | 0.2146275 | 0.2973453 | TAA | CC(=S)N | 2 | 45 | 6.25
175 | TAA-PVL-co-PAVL | 0 | 32000 | 0.15 | 293 | 11.75 | 1.25 | 0.3954 | 91.18541 | 0.5 | 434.504 | 93.06 | 7 | 2.4188 | 3 | 0.09509243 | 0.1406593 | 0.2146275 | 0.3770356 | TAA | CC(=S)N | 2 | 45 | 6.25
175 | TAA-PVL-co-PAVL | 0 | 32000 | 0.15 | 293 | 11.75 | 1.25 | 0.3954 | 91.18541 | 0.5 | 434.504 | 93.06 | 7 | 2.4188 | 4 | 0.09509243 | 0.1406593 | 0.2146275 | 0.4369151 | TAA | CC(=S)N | 2 | 45 | 6.25
175 | TAA-PVL-co-PAVL | 0 | 32000 | 0.15 | 293 | 11.75 | 1.25 | 0.3954 | 91.18541 | 0.5 | 434.504 | 93.06 | 7 | 2.4188 | 5 | 0.09509243 | 0.1406593 | 0.2146275 | 0.560619 | TAA | CC(=S)N | 2 | 45 | 6.25
175 | TAA-PVL-co-PAVL | 0 | 32000 | 0.15 | 293 | 11.75 | 1.25 | 0.3954 | 91.18541 | 0.5 | 434.504 | 93.06 | 7 | 2.4188 | 6 | 0.09509243 | 0.1406593 | 0.2146275 | 0.6398782 | TAA | CC(=S)N | 2 | 45 | 6.25
175 | TAA-PVL-co-PAVL | 0 | 32000 | 0.15 | 293 | 11.75 | 1.25 | 0.3954 | 91.18541 | 0.5 | 434.504 | 93.06 | 7 | 2.4188 | 7 | 0.09509243 | 0.1406593 | 0.2146275 | 0.6705564 | TAA | CC(=S)N | 2 | 45 | 6.25
175 | TAA-PVL-co-PAVL | 0 | 32000 | 0.15 | 293 | 11.75 | 1.25 | 0.3954 | 91.18541 | 0.5 | 434.504 | 93.06 | 7 | 2.4188 | 8 | 0.09509243 | 0.1406593 | 0.2146275 | 0.684474 | TAA | CC(=S)N | 2 | 45 | 6.25
175 | TAA-PVL-co-PAVL | 0 | 32000 | 0.15 | 293 | 11.75 | 1.25 | 0.3954 | 91.18541 | 0.5 | 434.504 | 93.06 | 7 | 2.4188 | 9 | 0.09509243 | 0.1406593 | 0.2146275 | 0.7001243 | TAA | CC(=S)N | 2 | 45 | 6.25
175 | TAA-PVL-co-PAVL | 0 | 32000 | 0.15 | 293 | 11.75 | 1.25 | 0.3954 | 91.18541 | 0.5 | 434.504 | 93.06 | 7 | 2.4188 | 10 | 0.09509243 | 0.1406593 | 0.2146275 | 0.7071029 | TAA | CC(=S)N | 2 | 45 | 6.25
175 | TAA-PVL-co-PAVL | 0 | 32000 | 0.15 | 293 | 11.75 | 1.25 | 0.3954 | 91.18541 | 0.5 | 434.504 | 93.06 | 7 | 2.4188 | 11 | 0.09509243 | 0.1406593 | 0.2146275 | 0.7110764 | TAA | CC(=S)N | 2 | 45 | 6.25
175 | TAA-PVL-co-PAVL | 0 | 32000 | 0.15 | 293 | 11.75 | 1.25 | 0.3954 | 91.18541 | 0.5 | 434.504 | 93.06 | 7 | 2.4188 | 12 | 0.09509243 | 0.1406593 | 0.2146275 | 0.7132865 | TAA | CC(=S)N | 2 | 45 | 6.25
175 | TAA-PVL-co-PAVL | 0 | 32000 | 0.15 | 293 | 11.75 | 1.25 | 0.3954 | 91.18541 | 0.5 | 434.504 | 93.06 | 7 | 2.4188 | 13 | 0.09509243 | 0.1406593 | 0.2146275 | 0.7137046 | TAA | CC(=S)N | 2 | 45 | 6.25
176 | TAA-PVL-co-PAVL | 0 | 32000 | 0.15 | 293 | 11.75 | 1.25 | 0.3994 | 91.18541 | 0.5 | 434.504 | 93.06 | 7 | 2.4188 | 0 | 0.1029947 | 0.151385 | 0.2410399 | 0 | TAA | CC(=S)N | 2 | 45 | 6.25
176 | TAA-PVL-co-PAVL | 0 | 32000 | 0.15 | 293 | 11.75 | 1.25 | 0.3994 | 91.18541 | 0.5 | 434.504 | 93.06 | 7 | 2.4188 | 0.04166667 | 0.1029947 | 0.151385 | 0.2410399 | 0.08792262 | TAA | CC(=S)N | 2 | 45 | 6.25
176 | TAA-PVL-co-PAVL | 0 | 32000 | 0.15 | 293 | 11.75 | 1.25 | 0.3994 | 91.18541 | 0.5 | 434.504 | 93.06 | 7 | 2.4188 | 0.1666667 | 0.1029947 | 0.151385 | 0.2410399 | 0.1214595 | TAA | CC(=S)N | 2 | 45 | 6.25
176 | TAA-PVL-co-PAVL | 0 | 32000 | 0.15 | 293 | 11.75 | 1.25 | 0.3994 | 91.18541 | 0.5 | 434.504 | 93.06 | 7 | 2.4188 | 1 | 0.1029947 | 0.151385 | 0.2410399 | 0.2280993 | TAA | CC(=S)N | 2 | 45 | 6.25
176 | TAA-PVL-co-PAVL | 0 | 32000 | 0.15 | 293 | 11.75 | 1.25 | 0.3994 | 91.18541 | 0.5 | 434.504 | 93.06 | 7 | 2.4188 | 2 | 0.1029947 | 0.151385 | 0.2410399 | 0.3948266 | TAA | CC(=S)N | 2 | 45 | 6.25
176 | TAA-PVL-co-PAVL | 0 | 32000 | 0.15 | 293 | 11.75 | 1.25 | 0.3994 | 91.18541 | 0.5 | 434.504 | 93.06 | 7 | 2.4188 | 3 | 0.1029947 | 0.151385 | 0.2410399 | 0.6769297 | TAA | CC(=S)N | 2 | 45 | 6.25
176 | TAA-PVL-co-PAVL | 0 | 32000 | 0.15 | 293 | 11.75 | 1.25 | 0.3994 | 91.18541 | 0.5 | 434.504 | 93.06 | 7 | 2.4188 | 4 | 0.1029947 | 0.151385 | 0.2410399 | 0.7567079 | TAA | CC(=S)N | 2 | 45 | 6.25
176 | TAA-PVL-co-PAVL | 0 | 32000 | 0.15 | 293 | 11.75 | 1.25 | 0.3994 | 91.18541 | 0.5 | 434.504 | 93.06 | 7 | 2.4188 | 5 | 0.1029947 | 0.151385 | 0.2410399 | 0.7824194 | TAA | CC(=S)N | 2 | 45 | 6.25
176 | TAA-PVL-co-PAVL | 0 | 32000 | 0.15 | 293 | 11.75 | 1.25 | 0.3994 | 91.18541 | 0.5 | 434.504 | 93.06 | 7 | 2.4188 | 6 | 0.1029947 | 0.151385 | 0.2410399 | 0.8135847 | TAA | CC(=S)N | 2 | 45 | 6.25
176 | TAA-PVL-co-PAVL | 0 | 32000 | 0.15 | 293 | 11.75 | 1.25 | 0.3994 | 91.18541 | 0.5 | 434.504 | 93.06 | 7 | 2.4188 | 7 | 0.1029947 | 0.151385 | 0.2410399 | 0.8289157 | TAA | CC(=S)N | 2 | 45 | 6.25
176 | TAA-PVL-co-PAVL | 0 | 32000 | 0.15 | 293 | 11.75 | 1.25 | 0.3994 | 91.18541 | 0.5 | 434.504 | 93.06 | 7 | 2.4188 | 8 | 0.1029947 | 0.151385 | 0.2410399 | 0.8362296 | TAA | CC(=S)N | 2 | 45 | 6.25
176 | TAA-PVL-co-PAVL | 0 | 32000 | 0.15 | 293 | 11.75 | 1.25 | 0.3994 | 91.18541 | 0.5 | 434.504 | 93.06 | 7 | 2.4188 | 9 | 0.1029947 | 0.151385 | 0.2410399 | 0.8428489 | TAA | CC(=S)N | 2 | 45 | 6.25
176 | TAA-PVL-co-PAVL | 0 | 32000 | 0.15 | 293 | 11.75 | 1.25 | 0.3994 | 91.18541 | 0.5 | 434.504 | 93.06 | 7 | 2.4188 | 10 | 0.1029947 | 0.151385 | 0.2410399 | 0.8483742 | TAA | CC(=S)N | 2 | 45 | 6.25
176 | TAA-PVL-co-PAVL | 0 | 32000 | 0.15 | 293 | 11.75 | 1.25 | 0.3994 | 91.18541 | 0.5 | 434.504 | 93.06 | 7 | 2.4188 | 11 | 0.1029947 | 0.151385 | 0.2410399 | 0.8529355 | TAA | CC(=S)N | 2 | 45 | 6.25
177 | TAA-PVL-co-PAVL | 0 | 32000 | 0.15 | 293 | 11.75 | 1.25 | 0.3972 | 91.18541 | 0.5 | 434.504 | 93.06 | 7 | 2.4188 | 0 | 0.04775969 | 0.07866959 | 0.1654677 | 0 | TAA | CC(=S)N | 2 | 45 | 6.25
177 | TAA-PVL-co-PAVL | 0 | 32000 | 0.15 | 293 | 11.75 | 1.25 | 0.3972 | 91.18541 | 0.5 | 434.504 | 93.06 | 7 | 2.4188 | 0.04166667 | 0.04775969 | 0.07866959 | 0.1654677 | 0.0349339 | TAA | CC(=S)N | 2 | 45 | 6.25
177 | TAA-PVL-co-PAVL | 0 | 32000 | 0.15 | 293 | 11.75 | 1.25 | 0.3972 | 91.18541 | 0.5 | 434.504 | 93.06 | 7 | 2.4188 | 0.1666667 | 0.04775969 | 0.07866959 | 0.1654677 | 0.06419077 | TAA | CC(=S)N | 2 | 45 | 6.25
177 | TAA-PVL-co-PAVL | 0 | 32000 | 0.15 | 293 | 11.75 | 1.25 | 0.3972 | 91.18541 | 0.5 | 434.504 | 93.06 | 7 | 2.4188 | 1 | 0.04775969 | 0.07866959 | 0.1654677 | 0.1573279 | TAA | CC(=S)N | 2 | 45 | 6.25
177 | TAA-PVL-co-PAVL | 0 | 32000 | 0.15 | 293 | 11.75 | 1.25 | 0.3972 | 91.18541 | 0.5 | 434.504 | 93.06 | 7 | 2.4188 | 2 | 0.04775969 | 0.07866959 | 0.1654677 | 0.4408364 | TAA | CC(=S)N | 2 | 45 | 6.25
177 | TAA-PVL-co-PAVL | 0 | 32000 | 0.15 | 293 | 11.75 | 1.25 | 0.3972 | 91.18541 | 0.5 | 434.504 | 93.06 | 7 | 2.4188 | 3 | 0.04775969 | 0.07866959 | 0.1654677 | 0.482502 | TAA | CC(=S)N | 2 | 45 | 6.25
177 | TAA-PVL-co-PAVL | 0 | 32000 | 0.15 | 293 | 11.75 | 1.25 | 0.3972 | 91.18541 | 0.5 | 434.504 | 93.06 | 7 | 2.4188 | 4 | 0.04775969 | 0.07866959 | 0.1654677 | 0.5105212 | TAA | CC(=S)N | 2 | 45 | 6.25
177 | TAA-PVL-co-PAVL | 0 | 32000 | 0.15 | 293 | 11.75 | 1.25 | 0.3972 | 91.18541 | 0.5 | 434.504 | 93.06 | 7 | 2.4188 | 5 | 0.04775969 | 0.07866959 | 0.1654677 | 0.5586148 | TAA | CC(=S)N | 2 | 45 | 6.25
177 | TAA-PVL-co-PAVL | 0 | 32000 | 0.15 | 293 | 11.75 | 1.25 | 0.3972 | 91.18541 | 0.5 | 434.504 | 93.06 | 7 | 2.4188 | 6 | 0.04775969 | 0.07866959 | 0.1654677 | 0.573243 | TAA | CC(=S)N | 2 | 45 | 6.25
177 | TAA-PVL-co-PAVL | 0 | 32000 | 0.15 | 293 | 11.75 | 1.25 | 0.3972 | 91.18541 | 0.5 | 434.504 | 93.06 | 7 | 2.4188 | 7 | 0.04775969 | 0.07866959 | 0.1654677 | 0.5849328 | TAA | CC(=S)N | 2 | 45 | 6.25
177 | TAA-PVL-co-PAVL | 0 | 32000 | 0.15 | 293 | 11.75 | 1.25 | 0.3972 | 91.18541 | 0.5 | 434.504 | 93.06 | 7 | 2.4188 | 8 | 0.04775969 | 0.07866959 | 0.1654677 | 0.5937719 | TAA | CC(=S)N | 2 | 45 | 6.25
177 | TAA-PVL-co-PAVL | 0 | 32000 | 0.15 | 293 | 11.75 | 1.25 | 0.3972 | 91.18541 | 0.5 | 434.504 | 93.06 | 7 | 2.4188 | 9 | 0.04775969 | 0.07866959 | 0.1654677 | 0.6000319 | TAA | CC(=S)N | 2 | 45 | 6.25
177 | TAA-PVL-co-PAVL | 0 | 32000 | 0.15 | 293 | 11.75 | 1.25 | 0.3972 | 91.18541 | 0.5 | 434.504 | 93.06 | 7 | 2.4188 | 10 | 0.04775969 | 0.07866959 | 0.1654677 | 0.6066751 | TAA | CC(=S)N | 2 | 45 | 6.25
177 | TAA-PVL-co-PAVL | 0 | 32000 | 0.15 | 293 | 11.75 | 1.25 | 0.3972 | 91.18541 | 0.5 | 434.504 | 93.06 | 7 | 2.4188 | 11 | 0.04775969 | 0.07866959 | 0.1654677 | 0.6074229 | TAA | CC(=S)N | 2 | 45 | 6.25
177 | TAA-PVL-co-PAVL | 0 | 32000 | 0.15 | 293 | 11.75 | 1.25 | 0.3972 | 91.18541 | 0.5 | 434.504 | 93.06 | 7 | 2.4188 | 12 | 0.04775969 | 0.07866959 | 0.1654677 | 0.6091169 | TAA | CC(=S)N | 2 | 45 | 6.25
177 | TAA-PVL-co-PAVL | 0 | 32000 | 0.15 | 293 | 11.75 | 1.25 | 0.3972 | 91.18541 | 0.5 | 434.504 | 93.06 | 7 | 2.4188 | 13 | 0.04775969 | 0.07866959 | 0.1654677 | 0.6099937 | TAA | CC(=S)N | 2 | 45 | 6.25
23 | TAH-PVL-co-PAVL | 0 | 15000 | 0.18 | 295 | 13.63 | 1 | 0.1 | 2.4848 | 0.5 | 532.649 | 99.13 | 8 | 4.4059 | 0 | 0.03375715 | 0.0658393 | 0.1204959 | 0 | TAH |  | 2 | 45 | 13.33333
23 | TAH-PVL-co-PAVL | 0 | 15000 | 0.18 | 295 | 13.63 | 1 | 0.1 | 2.4848 | 0.5 | 532.649 | 99.13 | 8 | 4.4059 | 0.4697477 | 0.03375715 | 0.0658393 | 0.1204959 | 0.0507688 | TAH |  | 2 | 45 | 13.33333
23 | TAH-PVL-co-PAVL | 0 | 15000 | 0.18 | 295 | 13.63 | 1 | 0.1 | 2.4848 | 0.5 | 532.649 | 99.13 | 8 | 4.4059 | 0.6473555 | 0.03375715 | 0.0658393 | 0.1204959 | 0.09547393 | TAH |  | 2 | 45 | 13.33333
23 | TAH-PVL-co-PAVL | 0 | 15000 | 0.18 | 295 | 13.63 | 1 | 0.1 | 2.4848 | 0.5 | 532.649 | 99.13 | 8 | 4.4059 | 1.174606 | 0.03375715 | 0.0658393 | 0.1204959 | 0.1340612 | TAH |  | 2 | 45 | 13.33333
23 | TAH-PVL-co-PAVL | 0 | 15000 | 0.18 | 295 | 13.63 | 1 | 0.1 | 2.4848 | 0.5 | 532.649 | 99.13 | 8 | 4.4059 | 2.170064 | 0.03375715 | 0.0658393 | 0.1204959 | 0.199044 | TAH |  | 2 | 45 | 13.33333
23 | TAH-PVL-co-PAVL | 0 | 15000 | 0.18 | 295 | 13.63 | 1 | 0.1 | 2.4848 | 0.5 | 532.649 | 99.13 | 8 | 4.4059 | 4.098496 | 0.03375715 | 0.0658393 | 0.1204959 | 0.2578751 | TAH |  | 2 | 45 | 13.33333
23 | TAH-PVL-co-PAVL | 0 | 15000 | 0.18 | 295 | 13.63 | 1 | 0.1 | 2.4848 | 0.5 | 532.649 | 99.13 | 8 | 4.4059 | 5.092293 | 0.03375715 | 0.0658393 | 0.1204959 | 0.2944028 | TAH |  | 2 | 45 | 13.33333
23 | TAH-PVL-co-PAVL | 0 | 15000 | 0.18 | 295 | 13.63 | 1 | 0.1 | 2.4848 | 0.5 | 532.649 | 99.13 | 8 | 4.4059 | 6.085498 | 0.03375715 | 0.0658393 | 0.1204959 | 0.3207679 | TAH |  | 2 | 45 | 13.33333
23 | TAH-PVL-co-PAVL | 0 | 15000 | 0.18 | 295 | 13.63 | 1 | 0.1 | 2.4848 | 0.5 | 532.649 | 99.13 | 8 | 4.4059 | 6.961443 | 0.03375715 | 0.0658393 | 0.1204959 | 0.3369772 | TAH |  | 2 | 45 | 13.33333
23 | TAH-PVL-co-PAVL | 0 | 15000 | 0.18 | 295 | 13.63 | 1 | 0.1 | 2.4848 | 0.5 | 532.649 | 99.13 | 8 | 4.4059 | 7.954292 | 0.03375715 | 0.0658393 | 0.1204959 | 0.3572447 | TAH |  | 2 | 45 | 13.33333
23 | TAH-PVL-co-PAVL | 0 | 15000 | 0.18 | 295 | 13.63 | 1 | 0.1 | 2.4848 | 0.5 | 532.649 | 99.13 | 8 | 4.4059 | 9.180355 | 0.03375715 | 0.0658393 | 0.1204959 | 0.3754662 | TAH |  | 2 | 45 | 13.33333
23 | TAH-PVL-co-PAVL | 0 | 15000 | 0.18 | 295 | 13.63 | 1 | 0.1 | 2.4848 | 0.5 | 532.649 | 99.13 | 8 | 4.4059 | 11.10784 | 0.03375715 | 0.0658393 | 0.1204959 | 0.4180372 | TAH |  | 2 | 45 | 13.33333
23 | TAH-PVL-co-PAVL | 0 | 15000 | 0.18 | 295 | 13.63 | 1 | 0.1 | 2.4848 | 0.5 | 532.649 | 99.13 | 8 | 4.4059 | 12.10128 | 0.03375715 | 0.0658393 | 0.1204959 | 0.4484673 | TAH |  | 2 | 45 | 13.33333
23 | TAH-PVL-co-PAVL | 0 | 15000 | 0.18 | 295 | 13.63 | 1 | 0.1 | 2.4848 | 0.5 | 532.649 | 99.13 | 8 | 4.4059 | 13.1527 | 0.03375715 | 0.0658393 | 0.1204959 | 0.4727965 | TAH |  | 2 | 45 | 13.33333
23 | TAH-PVL-co-PAVL | 0 | 15000 | 0.18 | 295 | 13.63 | 1 | 0.1 | 2.4848 | 0.5 | 532.649 | 99.13 | 8 | 4.4059 | 14.0871 | 0.03375715 | 0.0658393 | 0.1204959 | 0.4910349 | TAH |  | 2 | 45 | 13.33333
23 | TAH-PVL-co-PAVL | 0 | 15000 | 0.18 | 295 | 13.63 | 1 | 0.1 | 2.4848 | 0.5 | 532.649 | 99.13 | 8 | 4.4059 | 15.19626 | 0.03375715 | 0.0658393 | 0.1204959 | 0.5051982 | TAH |  | 2 | 45 | 13.33333
23 | TAH-PVL-co-PAVL | 0 | 15000 | 0.18 | 295 | 13.63 | 1 | 0.1 | 2.4848 | 0.5 | 532.649 | 99.13 | 8 | 4.4059 | 15.9553 | 0.03375715 | 0.0658393 | 0.1204959 | 0.5173492 | TAH |  | 2 | 45 | 13.33333
23 | TAH-PVL-co-PAVL | 0 | 15000 | 0.18 | 295 | 13.63 | 1 | 0.1 | 2.4848 | 0.5 | 532.649 | 99.13 | 8 | 4.4059 | 17.99874 | 0.03375715 | 0.0658393 | 0.1204959 | 0.5477183 | TAH |  | 2 | 45 | 13.33333
23 | TAH-PVL-co-PAVL | 0 | 15000 | 0.18 | 295 | 13.63 | 1 | 0.1 | 2.4848 | 0.5 | 532.649 | 99.13 | 8 | 4.4059 | 19.10801 | 0.03375715 | 0.0658393 | 0.1204959 | 0.5639141 | TAH |  | 2 | 45 | 13.33333
23 | TAH-PVL-co-PAVL | 0 | 15000 | 0.18 | 295 | 13.63 | 1 | 0.1 | 2.4848 | 0.5 | 532.649 | 99.13 | 8 | 4.4059 | 20.04206 | 0.03375715 | 0.0658393 | 0.1204959 | 0.576055 | TAH |  | 2 | 45 | 13.33333
23 | TAH-PVL-co-PAVL | 0 | 15000 | 0.18 | 295 | 13.63 | 1 | 0.1 | 2.4848 | 0.5 | 532.649 | 99.13 | 8 | 4.4059 | 21.03479 | 0.03375715 | 0.0658393 | 0.1204959 | 0.59429 | TAH |  | 2 | 45 | 13.33333
23 | TAH-PVL-co-PAVL | 0 | 15000 | 0.18 | 295 | 13.63 | 1 | 0.1 | 2.4848 | 0.5 | 532.649 | 99.13 | 8 | 4.4059 | 22.02728 | 0.03375715 | 0.0658393 | 0.1204959 | 0.60846 | TAH |  | 2 | 45 | 13.33333
23 | TAH-PVL-co-PAVL | 0 | 15000 | 0.18 | 295 | 13.63 | 1 | 0.1 | 2.4848 | 0.5 | 532.649 | 99.13 | 8 | 4.4059 | 23.95334 | 0.03375715 | 0.0658393 | 0.1204959 | 0.6266408 | TAH |  | 2 | 45 | 13.33333
23 | TAH-PVL-co-PAVL | 0 | 15000 | 0.18 | 295 | 13.63 | 1 | 0.1 | 2.4848 | 0.5 | 532.649 | 99.13 | 8 | 4.4059 | 25.00417 | 0.03375715 | 0.0658393 | 0.1204959 | 0.6408074 | TAH |  | 2 | 45 | 13.33333
23 | TAH-PVL-co-PAVL | 0 | 15000 | 0.18 | 295 | 13.63 | 1 | 0.1 | 2.4848 | 0.5 | 532.649 | 99.13 | 8 | 4.4059 | 27.04725 | 0.03375715 | 0.0658393 | 0.1204959 | 0.665079 | TAH |  | 2 | 45 | 13.33333
23 | TAH-PVL-co-PAVL | 0 | 15000 | 0.18 | 295 | 13.63 | 1 | 0.1 | 2.4848 | 0.5 | 532.649 | 99.13 | 8 | 4.4059 | 28.97378 | 0.03375715 | 0.0658393 | 0.1204959 | 0.6913899 | TAH |  | 2 | 45 | 13.33333
23 | TAH-PVL-co-PAVL | 0 | 15000 | 0.18 | 295 | 13.63 | 1 | 0.1 | 2.4848 | 0.5 | 532.649 | 99.13 | 8 | 4.4059 | 32.00865 | 0.03375715 | 0.0658393 | 0.1204959 | 0.7176365 | TAH |  | 2 | 45 | 13.33333
23 | TAH-PVL-co-PAVL | 0 | 15000 | 0.18 | 295 | 13.63 | 1 | 0.1 | 2.4848 | 0.5 | 532.649 | 99.13 | 8 | 4.4059 | 34.92673 | 0.03375715 | 0.0658393 | 0.1204959 | 0.7418572 | TAH |  | 2 | 45 | 13.33333
28 | TAH-PVL-co-PAVL | 0 | 39000 | 0.07 | 295 | 13.63 | 1 | 0.1 | 2.4848 | 0.5 | 532.649 | 99.13 | 8 | 4.4059 | 0 | 0.04256573 | 0.07247707 | 0.1184597 | 0 | TAH |  | 2 | 45 | 5.128205
28 | TAH-PVL-co-PAVL | 0 | 39000 | 0.07 | 295 | 13.63 | 1 | 0.1 | 2.4848 | 0.5 | 532.649 | 99.13 | 8 | 4.4059 | 0.2518014 | 0.04256573 | 0.07247707 | 0.1184597 | 0.05398014 | TAH |  | 2 | 45 | 5.128205
28 | TAH-PVL-co-PAVL | 0 | 39000 | 0.07 | 295 | 13.63 | 1 | 0.1 | 2.4848 | 0.5 | 532.649 | 99.13 | 8 | 4.4059 | 0.6235461 | 0.04256573 | 0.07247707 | 0.1184597 | 0.08635461 | TAH |  | 2 | 45 | 5.128205
28 | TAH-PVL-co-PAVL | 0 | 39000 | 0.07 | 295 | 13.63 | 1 | 0.1 | 2.4848 | 0.5 | 532.649 | 99.13 | 8 | 4.4059 | 1.179972 | 0.04256573 | 0.07247707 | 0.1184597 | 0.1251972 | TAH |  | 2 | 45 | 5.128205
28 | TAH-PVL-co-PAVL | 0 | 39000 | 0.07 | 295 | 13.63 | 1 | 0.1 | 2.4848 | 0.5 | 532.649 | 99.13 | 8 | 4.4059 | 2.164407 | 0.04256573 | 0.07247707 | 0.1184597 | 0.155374 | TAH |  | 2 | 45 | 5.128205
28 | TAH-PVL-co-PAVL | 0 | 39000 | 0.07 | 295 | 13.63 | 1 | 0.1 | 2.4848 | 0.5 | 532.649 | 99.13 | 8 | 4.4059 | 3.209343 | 0.04256573 | 0.07247707 | 0.1184597 | 0.1790676 | TAH |  | 2 | 45 | 5.128205
28 | TAH-PVL-co-PAVL | 0 | 39000 | 0.07 | 295 | 13.63 | 1 | 0.1 | 2.4848 | 0.5 | 532.649 | 99.13 | 8 | 4.4059 | 4.254544 | 0.04256573 | 0.07247707 | 0.1184597 | 0.204921 | TAH |  | 2 | 45 | 5.128205
28 | TAH-PVL-co-PAVL | 0 | 39000 | 0.07 | 295 | 13.63 | 1 | 0.1 | 2.4848 | 0.5 | 532.649 | 99.13 | 8 | 4.4059 | 5.236596 | 0.04256573 | 0.07247707 | 0.1184597 | 0.2156596 | TAH |  | 2 | 45 | 5.128205
28 | TAH-PVL-co-PAVL | 0 | 39000 | 0.07 | 295 | 13.63 | 1 | 0.1 | 2.4848 | 0.5 | 532.649 | 99.13 | 8 | 4.4059 | 6.955253 | 0.04256573 | 0.07247707 | 0.1184597 | 0.234992 | TAH |  | 2 | 45 | 5.128205
28 | TAH-PVL-co-PAVL | 0 | 39000 | 0.07 | 295 | 13.63 | 1 | 0.1 | 2.4848 | 0.5 | 532.649 | 99.13 | 8 | 4.4059 | 8.984889 | 0.04256573 | 0.07247707 | 0.1184597 | 0.2910222 | TAH |  | 2 | 45 | 5.128205
28 | TAH-PVL-co-PAVL | 0 | 39000 | 0.07 | 295 | 13.63 | 1 | 0.1 | 2.4848 | 0.5 | 532.649 | 99.13 | 8 | 4.4059 | 10.15215 | 0.04256573 | 0.07247707 | 0.1184597 | 0.3125485 | TAH |  | 2 | 45 | 5.128205
28 | TAH-PVL-co-PAVL | 0 | 39000 | 0.07 | 295 | 13.63 | 1 | 0.1 | 2.4848 | 0.5 | 532.649 | 99.13 | 8 | 4.4059 | 11.31835 | 0.04256573 | 0.07247707 | 0.1184597 | 0.3254355 | TAH |  | 2 | 45 | 5.128205
28 | TAH-PVL-co-PAVL | 0 | 39000 | 0.07 | 295 | 13.63 | 1 | 0.1 | 2.4848 | 0.5 | 532.649 | 99.13 | 8 | 4.4059 | 16.96231 | 0.04256573 | 0.07247707 | 0.1184597 | 0.3639641 | TAH |  | 2 | 45 | 5.128205
28 | TAH-PVL-co-PAVL | 0 | 39000 | 0.07 | 295 | 13.63 | 1 | 0.1 | 2.4848 | 0.5 | 532.649 | 99.13 | 8 | 4.4059 | 18.06722 | 0.04256573 | 0.07247707 | 0.1184597 | 0.3768548 | TAH |  | 2 | 45 | 5.128205
28 | TAH-PVL-co-PAVL | 0 | 39000 | 0.07 | 295 | 13.63 | 1 | 0.1 | 2.4848 | 0.5 | 532.649 | 99.13 | 8 | 4.4059 | 19.11003 | 0.04256573 | 0.07247707 | 0.1184597 | 0.38327 | TAH |  | 2 | 45 | 5.128205
28 | TAH-PVL-co-PAVL | 0 | 39000 | 0.07 | 295 | 13.63 | 1 | 0.1 | 2.4848 | 0.5 | 532.649 | 99.13 | 8 | 4.4059 | 25.8021 | 0.04256573 | 0.07247707 | 0.1184597 | 0.4714099 | TAH |  | 2 | 45 | 5.128205
28 | TAH-PVL-co-PAVL | 0 | 39000 | 0.07 | 295 | 13.63 | 1 | 0.1 | 2.4848 | 0.5 | 532.649 | 99.13 | 8 | 4.4059 | 27.9493 | 0.04256573 | 0.07247707 | 0.1184597 | 0.4863962 | TAH |  | 2 | 45 | 5.128205
28 | TAH-PVL-co-PAVL | 0 | 39000 | 0.07 | 295 | 13.63 | 1 | 0.1 | 2.4848 | 0.5 | 532.649 | 99.13 | 8 | 4.4059 | 30.09729 | 0.04256573 | 0.07247707 | 0.1184597 | 0.5078619 | TAH |  | 2 | 45 | 5.128205
28 | TAH-PVL-co-PAVL | 0 | 39000 | 0.07 | 295 | 13.63 | 1 | 0.1 | 2.4848 | 0.5 | 532.649 | 99.13 | 8 | 4.4059 | 33.16365 | 0.04256573 | 0.07247707 | 0.1184597 | 0.5206317 | TAH |  | 2 | 45 | 5.128205
178 | TAH-PVL-co-PAVL | 0 | 32000 | 0.15 | 295 | 13.63 | 1.25 | 0.3661 | 91.18541 | 0.5 | 532.649 | 99.13 | 8 | 4.4059 | 0 | 0.05453156 | 0.07360237 | 0.1046995 | 0 | TAH |  | 2 | 45 | 6.25
178 | TAH-PVL-co-PAVL | 0 | 32000 | 0.15 | 295 | 13.63 | 1.25 | 0.3661 | 91.18541 | 0.5 | 532.649 | 99.13 | 8 | 4.4059 | 0.04166667 | 0.05453156 | 0.07360237 | 0.1046995 | 0.0571873 | TAH |  | 2 | 45 | 6.25
178 | TAH-PVL-co-PAVL | 0 | 32000 | 0.15 | 295 | 13.63 | 1.25 | 0.3661 | 91.18541 | 0.5 | 532.649 | 99.13 | 8 | 4.4059 | 0.1666667 | 0.05453156 | 0.07360237 | 0.1046995 | 0.06601212 | TAH |  | 2 | 45 | 6.25
178 | TAH-PVL-co-PAVL | 0 | 32000 | 0.15 | 295 | 13.63 | 1.25 | 0.3661 | 91.18541 | 0.5 | 532.649 | 99.13 | 8 | 4.4059 | 1 | 0.05453156 | 0.07360237 | 0.1046995 | 0.09742989 | TAH |  | 2 | 45 | 6.25
178 | TAH-PVL-co-PAVL | 0 | 32000 | 0.15 | 295 | 13.63 | 1.25 | 0.3661 | 91.18541 | 0.5 | 532.649 | 99.13 | 8 | 4.4059 | 2 | 0.05453156 | 0.07360237 | 0.1046995 | 0.140397 | TAH |  | 2 | 45 | 6.25
178 | TAH-PVL-co-PAVL | 0 | 32000 | 0.15 | 295 | 13.63 | 1.25 | 0.3661 | 91.18541 | 0.5 | 532.649 | 99.13 | 8 | 4.4059 | 3 | 0.05453156 | 0.07360237 | 0.1046995 | 0.1793177 | TAH |  | 2 | 45 | 6.25
178 | TAH-PVL-co-PAVL | 0 | 32000 | 0.15 | 295 | 13.63 | 1.25 | 0.3661 | 91.18541 | 0.5 | 532.649 | 99.13 | 8 | 4.4059 | 4 | 0.05453156 | 0.07360237 | 0.1046995 | 0.236574 | TAH |  | 2 | 45 | 6.25
178 | TAH-PVL-co-PAVL | 0 | 32000 | 0.15 | 295 | 13.63 | 1.25 | 0.3661 | 91.18541 | 0.5 | 532.649 | 99.13 | 8 | 4.4059 | 5 | 0.05453156 | 0.07360237 | 0.1046995 | 0.2774336 | TAH |  | 2 | 45 | 6.25
178 | TAH-PVL-co-PAVL | 0 | 32000 | 0.15 | 295 | 13.63 | 1.25 | 0.3661 | 91.18541 | 0.5 | 532.649 | 99.13 | 8 | 4.4059 | 6 | 0.05453156 | 0.07360237 | 0.1046995 | 0.3365025 | TAH |  | 2 | 45 | 6.25
178 | TAH-PVL-co-PAVL | 0 | 32000 | 0.15 | 295 | 13.63 | 1.25 | 0.3661 | 91.18541 | 0.5 | 532.649 | 99.13 | 8 | 4.4059 | 7 | 0.05453156 | 0.07360237 | 0.1046995 | 0.3626092 | TAH |  | 2 | 45 | 6.25
178 | TAH-PVL-co-PAVL | 0 | 32000 | 0.15 | 295 | 13.63 | 1.25 | 0.3661 | 91.18541 | 0.5 | 532.649 | 99.13 | 8 | 4.4059 | 8 | 0.05453156 | 0.07360237 | 0.1046995 | 0.4183903 | TAH |  | 2 | 45 | 6.25
178 | TAH-PVL-co-PAVL | 0 | 32000 | 0.15 | 295 | 13.63 | 1.25 | 0.3661 | 91.18541 | 0.5 | 532.649 | 99.13 | 8 | 4.4059 | 9 | 0.05453156 | 0.07360237 | 0.1046995 | 0.4919169 | TAH |  | 2 | 45 | 6.25
178 | TAH-PVL-co-PAVL | 0 | 32000 | 0.15 | 295 | 13.63 | 1.25 | 0.3661 | 91.18541 | 0.5 | 532.649 | 99.13 | 8 | 4.4059 | 10 | 0.05453156 | 0.07360237 | 0.1046995 | 0.5305004 | TAH |  | 2 | 45 | 6.25
178 | TAH-PVL-co-PAVL | 0 | 32000 | 0.15 | 295 | 13.63 | 1.25 | 0.3661 | 91.18541 | 0.5 | 532.649 | 99.13 | 8 | 4.4059 | 11 | 0.05453156 | 0.07360237 | 0.1046995 | 0.5952971 | TAH |  | 2 | 45 | 6.25
178 | TAH-PVL-co-PAVL | 0 | 32000 | 0.15 | 295 | 13.63 | 1.25 | 0.3661 | 91.18541 | 0.5 | 532.649 | 99.13 | 8 | 4.4059 | 12 | 0.05453156 | 0.07360237 | 0.1046995 | 0.6320518 | TAH |  | 2 | 45 | 6.25
178 | TAH-PVL-co-PAVL | 0 | 32000 | 0.15 | 295 | 13.63 | 1.25 | 0.3661 | 91.18541 | 0.5 | 532.649 | 99.13 | 8 | 4.4059 | 13 | 0.05453156 | 0.07360237 | 0.1046995 | 0.6611109 | TAH |  | 2 | 45 | 6.25
178 | TAH-PVL-co-PAVL | 0 | 32000 | 0.15 | 295 | 13.63 | 1.25 | 0.3661 | 91.18541 | 0.5 | 532.649 | 99.13 | 8 | 4.4059 | 14 | 0.05453156 | 0.07360237 | 0.1046995 | 0.7007805 | TAH |  | 2 | 45 | 6.25
178 | TAH-PVL-co-PAVL | 0 | 32000 | 0.15 | 295 | 13.63 | 1.25 | 0.3661 | 91.18541 | 0.5 | 532.649 | 99.13 | 8 | 4.4059 | 15 | 0.05453156 | 0.07360237 | 0.1046995 | 0.7286153 | TAH |  | 2 | 45 | 6.25
178 | TAH-PVL-co-PAVL | 0 | 32000 | 0.15 | 295 | 13.63 | 1.25 | 0.3661 | 91.18541 | 0.5 | 532.649 | 99.13 | 8 | 4.4059 | 16 | 0.05453156 | 0.07360237 | 0.1046995 | 0.7306816 | TAH |  | 2 | 45 | 6.25
178 | TAH-PVL-co-PAVL | 0 | 32000 | 0.15 | 295 | 13.63 | 1.25 | 0.3661 | 91.18541 | 0.5 | 532.649 | 99.13 | 8 | 4.4059 | 17 | 0.05453156 | 0.07360237 | 0.1046995 | 0.7606735 | TAH |  | 2 | 45 | 6.25
178 | TAH-PVL-co-PAVL | 0 | 32000 | 0.15 | 295 | 13.63 | 1.25 | 0.3661 | 91.18541 | 0.5 | 532.649 | 99.13 | 8 | 4.4059 | 18 | 0.05453156 | 0.07360237 | 0.1046995 | 0.7820371 | TAH |  | 2 | 45 | 6.25
178 | TAH-PVL-co-PAVL | 0 | 32000 | 0.15 | 295 | 13.63 | 1.25 | 0.3661 | 91.18541 | 0.5 | 532.649 | 99.13 | 8 | 4.4059 | 19 | 0.05453156 | 0.07360237 | 0.1046995 | 0.8074816 | TAH |  | 2 | 45 | 6.25
178 | TAH-PVL-co-PAVL | 0 | 32000 | 0.15 | 295 | 13.63 | 1.25 | 0.3661 | 91.18541 | 0.5 | 532.649 | 99.13 | 8 | 4.4059 | 20 | 0.05453156 | 0.07360237 | 0.1046995 | 0.8306524 | TAH |  | 2 | 45 | 6.25
178 | TAH-PVL-co-PAVL | 0 | 32000 | 0.15 | 295 | 13.63 | 1.25 | 0.3661 | 91.18541 | 0.5 | 532.649 | 99.13 | 8 | 4.4059 | 21 | 0.05453156 | 0.07360237 | 0.1046995 | 0.8538232 | TAH |  | 2 | 45 | 6.25
178 | TAH-PVL-co-PAVL | 0 | 32000 | 0.15 | 295 | 13.63 | 1.25 | 0.3661 | 91.18541 | 0.5 | 532.649 | 99.13 | 8 | 4.4059 | 22 | 0.05453156 | 0.07360237 | 0.1046995 | 0.8632731 | TAH |  | 2 | 45 | 6.25
178 | TAH-PVL-co-PAVL | 0 | 32000 | 0.15 | 295 | 13.63 | 1.25 | 0.3661 | 91.18541 | 0.5 | 532.649 | 99.13 | 8 | 4.4059 | 23 | 0.05453156 | 0.07360237 | 0.1046995 | 0.8789971 | TAH |  | 2 | 45 | 6.25
178 | TAH-PVL-co-PAVL | 0 | 32000 | 0.15 | 295 | 13.63 | 1.25 | 0.3661 | 91.18541 | 0.5 | 532.649 | 99.13 | 8 | 4.4059 | 24 | 0.05453156 | 0.07360237 | 0.1046995 | 0.8853289 | TAH |  | 2 | 45 | 6.25
178 | TAH-PVL-co-PAVL | 0 | 32000 | 0.15 | 295 | 13.63 | 1.25 | 0.3661 | 91.18541 | 0.5 | 532.649 | 99.13 | 8 | 4.4059 | 25 | 0.05453156 | 0.07360237 | 0.1046995 | 0.8950449 | TAH |  | 2 | 45 | 6.25
178 | TAH-PVL-co-PAVL | 0 | 32000 | 0.15 | 295 | 13.63 | 1.25 | 0.3661 | 91.18541 | 0.5 | 532.649 | 99.13 | 8 | 4.4059 | 26 | 0.05453156 | 0.07360237 | 0.1046995 | 0.907803 | TAH |  | 2 | 45 | 6.25
178 | TAH-PVL-co-PAVL | 0 | 32000 | 0.15 | 295 | 13.63 | 1.25 | 0.3661 | 91.18541 | 0.5 | 532.649 | 99.13 | 8 | 4.4059 | 27 | 0.05453156 | 0.07360237 | 0.1046995 | 0.9194583 | TAH |  | 2 | 45 | 6.25
178 | TAH-PVL-co-PAVL | 0 | 32000 | 0.15 | 295 | 13.63 | 1.25 | 0.3661 | 91.18541 | 0.5 | 532.649 | 99.13 | 8 | 4.4059 | 28 | 0.05453156 | 0.07360237 | 0.1046995 | 0.9251817 | TAH |  | 2 | 45 | 6.25
178 | TAH-PVL-co-PAVL | 0 | 32000 | 0.15 | 295 | 13.63 | 1.25 | 0.3661 | 91.18541 | 0.5 | 532.649 | 99.13 | 8 | 4.4059 | 29 | 0.05453156 | 0.07360237 | 0.1046995 | 0.9291179 | TAH |  | 2 | 45 | 6.25
179 | TAH-PVL-co-PAVL | 0 | 32000 | 0.15 | 295 | 13.63 | 1.25 | 0.3831 | 91.18541 | 0.5 | 532.649 | 99.13 | 8 | 4.4059 | 0 | 0.06933601 | 0.08882546 | 0.1192615 | 0 | TAH |  | 2 | 45 | 6.25
179 | TAH-PVL-co-PAVL | 0 | 32000 | 0.15 | 295 | 13.63 | 1.25 | 0.3831 | 91.18541 | 0.5 | 532.649 | 99.13 | 8 | 4.4059 | 0.04166667 | 0.06933601 | 0.08882546 | 0.1192615 | 0.08020176 | TAH |  | 2 | 45 | 6.25
179 | TAH-PVL-co-PAVL | 0 | 32000 | 0.15 | 295 | 13.63 | 1.25 | 0.3831 | 91.18541 | 0.5 | 532.649 | 99.13 | 8 | 4.4059 | 0.1666667 | 0.06933601 | 0.08882546 | 0.1192615 | 0.08776205 | TAH |  | 2 | 45 | 6.25
179 | TAH-PVL-co-PAVL | 0 | 32000 | 0.15 | 295 | 13.63 | 1.25 | 0.3831 | 91.18541 | 0.5 | 532.649 | 99.13 | 8 | 4.4059 | 1 | 0.06933601 | 0.08882546 | 0.1192615 | 0.1090636 | TAH |  | 2 | 45 | 6.25
179 | TAH-PVL-co-PAVL | 0 | 32000 | 0.15 | 295 | 13.63 | 1.25 | 0.3831 | 91.18541 | 0.5 | 532.649 | 99.13 | 8 | 4.4059 | 2 | 0.06933601 | 0.08882546 | 0.1192615 | 0.1483214 | TAH |  | 2 | 45 | 6.25
179 | TAH-PVL-co-PAVL | 0 | 32000 | 0.15 | 295 | 13.63 | 1.25 | 0.3831 | 91.18541 | 0.5 | 532.649 | 99.13 | 8 | 4.4059 | 3 | 0.06933601 | 0.08882546 | 0.1192615 | 0.1745125 | TAH |  | 2 | 45 | 6.25
179 | TAH-PVL-co-PAVL | 0 | 32000 | 0.15 | 295 | 13.63 | 1.25 | 0.3831 | 91.18541 | 0.5 | 532.649 | 99.13 | 8 | 4.4059 | 4 | 0.06933601 | 0.08882546 | 0.1192615 | 0.2047079 | TAH |  | 2 | 45 | 6.25
179 | TAH-PVL-co-PAVL | 0 | 32000 | 0.15 | 295 | 13.63 | 1.25 | 0.3831 | 91.18541 | 0.5 | 532.649 | 99.13 | 8 | 4.4059 | 5 | 0.06933601 | 0.08882546 | 0.1192615 | 0.2590558 | TAH |  | 2 | 45 | 6.25
179 | TAH-PVL-co-PAVL | 0 | 32000 | 0.15 | 295 | 13.63 | 1.25 | 0.3831 | 91.18541 | 0.5 | 532.649 | 99.13 | 8 | 4.4059 | 6 | 0.06933601 | 0.08882546 | 0.1192615 | 0.286975 | TAH |  | 2 | 45 | 6.25
179 | TAH-PVL-co-PAVL | 0 | 32000 | 0.15 | 295 | 13.63 | 1.25 | 0.3831 | 91.18541 | 0.5 | 532.649 | 99.13 | 8 | 4.4059 | 7 | 0.06933601 | 0.08882546 | 0.1192615 | 0.3271181 | TAH |  | 2 | 45 | 6.25
179 | TAH-PVL-co-PAVL | 0 | 32000 | 0.15 | 295 | 13.63 | 1.25 | 0.3831 | 91.18541 | 0.5 | 532.649 | 99.13 | 8 | 4.4059 | 8 | 0.06933601 | 0.08882546 | 0.1192615 | 0.3785154 | TAH |  | 2 | 45 | 6.25
179 | TAH-PVL-co-PAVL | 0 | 32000 | 0.15 | 295 | 13.63 | 1.25 | 0.3831 | 91.18541 | 0.5 | 532.649 | 99.13 | 8 | 4.4059 | 9 | 0.06933601 | 0.08882546 | 0.1192615 | 0.4064346 | TAH |  | 2 | 45 | 6.25
179 | TAH-PVL-co-PAVL | 0 | 32000 | 0.15 | 295 | 13.63 | 1.25 | 0.3831 | 91.18541 | 0.5 | 532.649 | 99.13 | 8 | 4.4059 | 10 | 0.06933601 | 0.08882546 | 0.1192615 | 0.4338481 | TAH |  | 2 | 45 | 6.25
179 | TAH-PVL-co-PAVL | 0 | 32000 | 0.15 | 295 | 13.63 | 1.25 | 0.3831 | 91.18541 | 0.5 | 532.649 | 99.13 | 8 | 4.4059 | 11 | 0.06933601 | 0.08882546 | 0.1192615 | 0.4605752 | TAH |  | 2 | 45 | 6.25
179 | TAH-PVL-co-PAVL | 0 | 32000 | 0.15 | 295 | 13.63 | 1.25 | 0.3831 | 91.18541 | 0.5 | 532.649 | 99.13 | 8 | 4.4059 | 12 | 0.06933601 | 0.08882546 | 0.1192615 | 0.4951144 | TAH |  | 2 | 45 | 6.25
179 | TAH-PVL-co-PAVL | 0 | 32000 | 0.15 | 295 | 13.63 | 1.25 | 0.3831 | 91.18541 | 0.5 | 532.649 | 99.13 | 8 | 4.4059 | 13 | 0.06933601 | 0.08882546 | 0.1192615 | 0.5414302 | TAH |  | 2 | 45 | 6.25
179 | TAH-PVL-co-PAVL | 0 | 32000 | 0.15 | 295 | 13.63 | 1.25 | 0.3831 | 91.18541 | 0.5 | 532.649 | 99.13 | 8 | 4.4059 | 14 | 0.06933601 | 0.08882546 | 0.1192615 | 0.5630853 | TAH |  | 2 | 45 | 6.25
179 | TAH-PVL-co-PAVL | 0 | 32000 | 0.15 | 295 | 13.63 | 1.25 | 0.3831 | 91.18541 | 0.5 | 532.649 | 99.13 | 8 | 4.4059 | 15 | 0.06933601 | 0.08882546 | 0.1192615 | 0.5861395 | TAH |  | 2 | 45 | 6.25
179 | TAH-PVL-co-PAVL | 0 | 32000 | 0.15 | 295 | 13.63 | 1.25 | 0.3831 | 91.18541 | 0.5 | 532.649 | 99.13 | 8 | 4.4059 | 16 | 0.06933601 | 0.08882546 | 0.1192615 | 0.6173557 | TAH |  | 2 | 45 | 6.25
179 | TAH-PVL-co-PAVL | 0 | 32000 | 0.15 | 295 | 13.63 | 1.25 | 0.3831 | 91.18541 | 0.5 | 532.649 | 99.13 | 8 | 4.4059 | 17 | 0.06933601 | 0.08882546 | 0.1192615 | 0.6343467 | TAH |  | 2 | 45 | 6.25
179 | TAH-PVL-co-PAVL | 0 | 32000 | 0.15 | 295 | 13.63 | 1.25 | 0.3831 | 91.18541 | 0.5 | 532.649 | 99.13 | 8 | 4.4059 | 18 | 0.06933601 | 0.08882546 | 0.1192615 | 0.6440504 | TAH |  | 2 | 45 | 6.25
179 | TAH-PVL-co-PAVL | 0 | 32000 | 0.15 | 295 | 13.63 | 1.25 | 0.3831 | 91.18541 | 0.5 | 532.649 | 99.13 | 8 | 4.4059 | 19 | 0.06933601 | 0.08882546 | 0.1192615 | 0.6579515 | TAH |  | 2 | 45 | 6.25
179 | TAH-PVL-co-PAVL | 0 | 32000 | 0.15 | 295 | 13.63 | 1.25 | 0.3831 | 91.18541 | 0.5 | 532.649 | 99.13 | 8 | 4.4059 | 20 | 0.06933601 | 0.08882546 | 0.1192615 | 0.6793734 | TAH |  | 2 | 45 | 6.25
179 | TAH-PVL-co-PAVL | 0 | 32000 | 0.15 | 295 | 13.63 | 1.25 | 0.3831 | 91.18541 | 0.5 | 532.649 | 99.13 | 8 | 4.4059 | 21 | 0.06933601 | 0.08882546 | 0.1192615 | 0.6932163 | TAH |  | 2 | 45 | 6.25
179 | TAH-PVL-co-PAVL | 0 | 32000 | 0.15 | 295 | 13.63 | 1.25 | 0.3831 | 91.18541 | 0.5 | 532.649 | 99.13 | 8 | 4.4059 | 22 | 0.06933601 | 0.08882546 | 0.1192615 | 0.7063165 | TAH |  | 2 | 45 | 6.25
179 | TAH-PVL-co-PAVL | 0 | 32000 | 0.15 | 295 | 13.63 | 1.25 | 0.3831 | 91.18541 | 0.5 | 532.649 | 99.13 | 8 | 4.4059 | 23 | 0.06933601 | 0.08882546 | 0.1192615 | 0.7285428 | TAH |  | 2 | 45 | 6.25
179 | TAH-PVL-co-PAVL | 0 | 32000 | 0.15 | 295 | 13.63 | 1.25 | 0.3831 | 91.18541 | 0.5 | 532.649 | 99.13 | 8 | 4.4059 | 24 | 0.06933601 | 0.08882546 | 0.1192615 | 0.741491 | TAH |  | 2 | 45 | 6.25
179 | TAH-PVL-co-PAVL | 0 | 32000 | 0.15 | 295 | 13.63 | 1.25 | 0.3831 | 91.18541 | 0.5 | 532.649 | 99.13 | 8 | 4.4059 | 25 | 0.06933601 | 0.08882546 | 0.1192615 | 0.7468722 | TAH |  | 2 | 45 | 6.25
179 | TAH-PVL-co-PAVL | 0 | 32000 | 0.15 | 295 | 13.63 | 1.25 | 0.3831 | 91.18541 | 0.5 | 532.649 | 99.13 | 8 | 4.4059 | 26 | 0.06933601 | 0.08882546 | 0.1192615 | 0.7589838 | TAH |  | 2 | 45 | 6.25
179 | TAH-PVL-co-PAVL | 0 | 32000 | 0.15 | 295 | 13.63 | 1.25 | 0.3831 | 91.18541 | 0.5 | 532.649 | 99.13 | 8 | 4.4059 | 27 | 0.06933601 | 0.08882546 | 0.1192615 | 0.7799552 | TAH |  | 2 | 45 | 6.25
179 | TAH-PVL-co-PAVL | 0 | 32000 | 0.15 | 295 | 13.63 | 1.25 | 0.3831 | 91.18541 | 0.5 | 532.649 | 99.13 | 8 | 4.4059 | 28 | 0.06933601 | 0.08882546 | 0.1192615 | 0.7951468 | TAH |  | 2 | 45 | 6.25
179 | TAH-PVL-co-PAVL | 0 | 32000 | 0.15 | 295 | 13.63 | 1.25 | 0.3831 | 91.18541 | 0.5 | 532.649 | 99.13 | 8 | 4.4059 | 29 | 0.06933601 | 0.08882546 | 0.1192615 | 0.8011744 | TAH |  | 2 | 45 | 6.25
179 | TAH-PVL-co-PAVL | 0 | 32000 | 0.15 | 295 | 13.63 | 1.25 | 0.3831 | 91.18541 | 0.5 | 532.649 | 99.13 | 8 | 4.4059 | 30 | 0.06933601 | 0.08882546 | 0.1192615 | 0.8154155 | TAH |  | 2 | 45 | 6.25
180 | TAH-PVL-co-PAVL | 0 | 32000 | 0.15 | 295 | 13.63 | 1.25 | 0.326 | 91.18541 | 0.5 | 532.649 | 99.13 | 8 | 4.4059 | 0 | 0.08264705 | 0.1141317 | 0.1619053 | 0 | TAH |  | 2 | 45 | 6.25
180 | TAH-PVL-co-PAVL | 0 | 32000 | 0.15 | 295 | 13.63 | 1.25 | 0.326 | 91.18541 | 0.5 | 532.649 | 99.13 | 8 | 4.4059 | 0.04166667 | 0.08264705 | 0.1141317 | 0.1619053 | 0.08121338 | TAH |  | 2 | 45 | 6.25
180 | TAH-PVL-co-PAVL | 0 | 32000 | 0.15 | 295 | 13.63 | 1.25 | 0.326 | 91.18541 | 0.5 | 532.649 | 99.13 | 8 | 4.4059 | 0.1666667 | 0.08264705 | 0.1141317 | 0.1619053 | 0.0961501 | TAH |  | 2 | 45 | 6.25
180 | TAH-PVL-co-PAVL | 0 | 32000 | 0.15 | 295 | 13.63 | 1.25 | 0.326 | 91.18541 | 0.5 | 532.649 | 99.13 | 8 | 4.4059 | 1 | 0.08264705 | 0.1141317 | 0.1619053 | 0.151889 | TAH |  | 2 | 45 | 6.25
180 | TAH-PVL-co-PAVL | 0 | 32000 | 0.15 | 295 | 13.63 | 1.25 | 0.326 | 91.18541 | 0.5 | 532.649 | 99.13 | 8 | 4.4059 | 2 | 0.08264705 | 0.1141317 | 0.1619053 | 0.198987 | TAH |  | 2 | 45 | 6.25
180 | TAH-PVL-co-PAVL | 0 | 32000 | 0.15 | 295 | 13.63 | 1.25 | 0.326 | 91.18541 | 0.5 | 532.649 | 99.13 | 8 | 4.4059 | 3 | 0.08264705 | 0.1141317 | 0.1619053 | 0.2445675 | TAH |  | 2 | 45 | 6.25
180 | TAH-PVL-co-PAVL | 0 | 32000 | 0.15 | 295 | 13.63 | 1.25 | 0.326 | 91.18541 | 0.5 | 532.649 | 99.13 | 8 | 4.4059 | 4 | 0.08264705 | 0.1141317 | 0.1619053 | 0.3186421 | TAH |  | 2 | 45 | 6.25
180 | TAH-PVL-co-PAVL | 0 | 32000 | 0.15 | 295 | 13.63 | 1.25 | 0.326 | 91.18541 | 0.5 | 532.649 | 99.13 | 8 | 4.4059 | 5 | 0.08264705 | 0.1141317 | 0.1619053 | 0.3560031 | TAH |  | 2 | 45 | 6.25
180 | TAH-PVL-co-PAVL | 0 | 32000 | 0.15 | 295 | 13.63 | 1.25 | 0.326 | 91.18541 | 0.5 | 532.649 | 99.13 | 8 | 4.4059 | 6 | 0.08264705 | 0.1141317 | 0.1619053 | 0.3915096 | TAH |  | 2 | 45 | 6.25
180 | TAH-PVL-co-PAVL | 0 | 32000 | 0.15 | 295 | 13.63 | 1.25 | 0.326 | 91.18541 | 0.5 | 532.649 | 99.13 | 8 | 4.4059 | 7 | 0.08264705 | 0.1141317 | 0.1619053 | 0.4287863 | TAH |  | 2 | 45 | 6.25
180 | TAH-PVL-co-PAVL | 0 | 32000 | 0.15 | 295 | 13.63 | 1.25 | 0.326 | 91.18541 | 0.5 | 532.649 | 99.13 | 8 | 4.4059 | 8 | 0.08264705 | 0.1141317 | 0.1619053 | 0.4860005 | TAH |  | 2 | 45 | 6.25
180 | TAH-PVL-co-PAVL | 0 | 32000 | 0.15 | 295 | 13.63 | 1.25 | 0.326 | 91.18541 | 0.5 | 532.649 | 99.13 | 8 | 4.4059 | 9 | 0.08264705 | 0.1141317 | 0.1619053 | 0.5127817 | TAH |  | 2 | 45 | 6.25
180 | TAH-PVL-co-PAVL | 0 | 32000 | 0.15 | 295 | 13.63 | 1.25 | 0.326 | 91.18541 | 0.5 | 532.649 | 99.13 | 8 | 4.4059 | 10 | 0.08264705 | 0.1141317 | 0.1619053 | 0.5412067 | TAH |  | 2 | 45 | 6.25
180 | TAH-PVL-co-PAVL | 0 | 32000 | 0.15 | 295 | 13.63 | 1.25 | 0.326 | 91.18541 | 0.5 | 532.649 | 99.13 | 8 | 4.4059 | 11 | 0.08264705 | 0.1141317 | 0.1619053 | 0.5646108 | TAH |  | 2 | 45 | 6.25
180 | TAH-PVL-co-PAVL | 0 | 32000 | 0.15 | 295 | 13.63 | 1.25 | 0.326 | 91.18541 | 0.5 | 532.649 | 99.13 | 8 | 4.4059 | 12 | 0.08264705 | 0.1141317 | 0.1619053 | 0.5782787 | TAH |  | 2 | 45 | 6.25
180 | TAH-PVL-co-PAVL | 0 | 32000 | 0.15 | 295 | 13.63 | 1.25 | 0.326 | 91.18541 | 0.5 | 532.649 | 99.13 | 8 | 4.4059 | 13 | 0.08264705 | 0.1141317 | 0.1619053 | 0.5922382 | TAH |  | 2 | 45 | 6.25
180 | TAH-PVL-co-PAVL | 0 | 32000 | 0.15 | 295 | 13.63 | 1.25 | 0.326 | 91.18541 | 0.5 | 532.649 | 99.13 | 8 | 4.4059 | 14 | 0.08264705 | 0.1141317 | 0.1619053 | 0.6078301 | TAH |  | 2 | 45 | 6.25
180 | TAH-PVL-co-PAVL | 0 | 32000 | 0.15 | 295 | 13.63 | 1.25 | 0.326 | 91.18541 | 0.5 | 532.649 | 99.13 | 8 | 4.4059 | 15 | 0.08264705 | 0.1141317 | 0.1619053 | 0.6183499 | TAH |  | 2 | 45 | 6.25
180 | TAH-PVL-co-PAVL | 0 | 32000 | 0.15 | 295 | 13.63 | 1.25 | 0.326 | 91.18541 | 0.5 | 532.649 | 99.13 | 8 | 4.4059 | 16 | 0.08264705 | 0.1141317 | 0.1619053 | 0.6204163 | TAH |  | 2 | 45 | 6.25
180 | TAH-PVL-co-PAVL | 0 | 32000 | 0.15 | 295 | 13.63 | 1.25 | 0.326 | 91.18541 | 0.5 | 532.649 | 99.13 | 8 | 4.4059 | 17 | 0.08264705 | 0.1141317 | 0.1619053 | 0.6425377 | TAH |  | 2 | 45 | 6.25
180 | TAH-PVL-co-PAVL | 0 | 32000 | 0.15 | 295 | 13.63 | 1.25 | 0.326 | 91.18541 | 0.5 | 532.649 | 99.13 | 8 | 4.4059 | 18 | 0.08264705 | 0.1141317 | 0.1619053 | 0.6495013 | TAH |  | 2 | 45 | 6.25
180 | TAH-PVL-co-PAVL | 0 | 32000 | 0.15 | 295 | 13.63 | 1.25 | 0.326 | 91.18541 | 0.5 | 532.649 | 99.13 | 8 | 4.4059 | 19 | 0.08264705 | 0.1141317 | 0.1619053 | 0.6608373 | TAH |  | 2 | 45 | 6.25
180 | TAH-PVL-co-PAVL | 0 | 32000 | 0.15 | 295 | 13.63 | 1.25 | 0.326 | 91.18541 | 0.5 | 532.649 | 99.13 | 8 | 4.4059 | 20 | 0.08264705 | 0.1141317 | 0.1619053 | 0.6792859 | TAH |  | 2 | 45 | 6.25
180 | TAH-PVL-co-PAVL | 0 | 32000 | 0.15 | 295 | 13.63 | 1.25 | 0.326 | 91.18541 | 0.5 | 532.649 | 99.13 | 8 | 4.4059 | 21 | 0.08264705 | 0.1141317 | 0.1619053 | 0.6938866 | TAH |  | 2 | 45 | 6.25
180 | TAH-PVL-co-PAVL | 0 | 32000 | 0.15 | 295 | 13.63 | 1.25 | 0.326 | 91.18541 | 0.5 | 532.649 | 99.13 | 8 | 4.4059 | 22 | 0.08264705 | 0.1141317 | 0.1619053 | 0.7037548 | TAH |  | 2 | 45 | 6.25
180 | TAH-PVL-co-PAVL | 0 | 32000 | 0.15 | 295 | 13.63 | 1.25 | 0.326 | 91.18541 | 0.5 | 532.649 | 99.13 | 8 | 4.4059 | 23 | 0.08264705 | 0.1141317 | 0.1619053 | 0.7212659 | TAH |  | 2 | 45 | 6.25
180 | TAH-PVL-co-PAVL | 0 | 32000 | 0.15 | 295 | 13.63 | 1.25 | 0.326 | 91.18541 | 0.5 | 532.649 | 99.13 | 8 | 4.4059 | 24 | 0.08264705 | 0.1141317 | 0.1619053 | 0.7257345 | TAH |  | 2 | 45 | 6.25
180 | TAH-PVL-co-PAVL | 0 | 32000 | 0.15 | 295 | 13.63 | 1.25 | 0.326 | 91.18541 | 0.5 | 532.649 | 99.13 | 8 | 4.4059 | 25 | 0.08264705 | 0.1141317 | 0.1619053 | 0.7331691 | TAH |  | 2 | 45 | 6.25
180 | TAH-PVL-co-PAVL | 0 | 32000 | 0.15 | 295 | 13.63 | 1.25 | 0.326 | 91.18541 | 0.5 | 532.649 | 99.13 | 8 | 4.4059 | 26 | 0.08264705 | 0.1141317 | 0.1619053 | 0.7368391 | TAH |  | 2 | 45 | 6.25
180 | TAH-PVL-co-PAVL | 0 | 32000 | 0.15 | 295 | 13.63 | 1.25 | 0.326 | 91.18541 | 0.5 | 532.649 | 99.13 | 8 | 4.4059 | 27 | 0.08264705 | 0.1141317 | 0.1619053 | 0.7400149 | TAH |  | 2 | 45 | 6.25
180 | TAH-PVL-co-PAVL | 0 | 32000 | 0.15 | 295 | 13.63 | 1.25 | 0.326 | 91.18541 | 0.5 | 532.649 | 99.13 | 8 | 4.4059 | 28 | 0.08264705 | 0.1141317 | 0.1619053 | 0.7446736 | TAH |  | 2 | 45 | 6.25
180 | TAH-PVL-co-PAVL | 0 | 32000 | 0.15 | 295 | 13.63 | 1.25 | 0.326 | 91.18541 | 0.5 | 532.649 | 99.13 | 8 | 4.4059 | 29 | 0.08264705 | 0.1141317 | 0.1619053 | 0.7447693 | TAH |  | 2 | 45 | 6.25
180 | TAH-PVL-co-PAVL | 0 | 32000 | 0.15 | 295 | 13.63 | 1.25 | 0.326 | 91.18541 | 0.5 | 532.649 | 99.13 | 8 | 4.4059 | 30 | 0.08264705 | 0.1141317 | 0.1619053 | 0.7476788 | TAH |  | 2 | 45 | 6.25
181 | TAH-PVL-co-PAVL | 0 | 32000 | 0.15 | 295 | 13.63 | 1.25 | 0.4042 | 91.18541 | 0.5 | 532.649 | 99.13 | 8 | 4.4059 | 0 | 0.05537572 | 0.07807758 | 0.1182128 | 0 | TAH |  | 2 | 45 | 6.25
181 | TAH-PVL-co-PAVL | 0 | 32000 | 0.15 | 295 | 13.63 | 1.25 | 0.4042 | 91.18541 | 0.5 | 532.649 | 99.13 | 8 | 4.4059 | 0.1666667 | 0.05537572 | 0.07807758 | 0.1182128 | 0.08046992 | TAH |  | 2 | 45 | 6.25
181 | TAH-PVL-co-PAVL | 0 | 32000 | 0.15 | 295 | 13.63 | 1.25 | 0.4042 | 91.18541 | 0.5 | 532.649 | 99.13 | 8 | 4.4059 | 1 | 0.05537572 | 0.07807758 | 0.1182128 | 0.1251231 | TAH |  | 2 | 45 | 6.25
181 | TAH-PVL-co-PAVL | 0 | 32000 | 0.15 | 295 | 13.63 | 1.25 | 0.4042 | 91.18541 | 0.5 | 532.649 | 99.13 | 8 | 4.4059 | 2 | 0.05537572 | 0.07807758 | 0.1182128 | 0.1626949 | TAH |  | 2 | 45 | 6.25
181 | TAH-PVL-co-PAVL | 0 | 32000 | 0.15 | 295 | 13.63 | 1.25 | 0.4042 | 91.18541 | 0.5 | 532.649 | 99.13 | 8 | 4.4059 | 3 | 0.05537572 | 0.07807758 | 0.1182128 | 0.2141766 | TAH |  | 2 | 45 | 6.25
181 | TAH-PVL-co-PAVL | 0 | 32000 | 0.15 | 295 | 13.63 | 1.25 | 0.4042 | 91.18541 | 0.5 | 532.649 | 99.13 | 8 | 4.4059 | 4 | 0.05537572 | 0.07807758 | 0.1182128 | 0.2740041 | TAH |  | 2 | 45 | 6.25
181 | TAH-PVL-co-PAVL | 0 | 32000 | 0.15 | 295 | 13.63 | 1.25 | 0.4042 | 91.18541 | 0.5 | 532.649 | 99.13 | 8 | 4.4059 | 5 | 0.05537572 | 0.07807758 | 0.1182128 | 0.3005746 | TAH |  | 2 | 45 | 6.25
181 | TAH-PVL-co-PAVL | 0 | 32000 | 0.15 | 295 | 13.63 | 1.25 | 0.4042 | 91.18541 | 0.5 | 532.649 | 99.13 | 8 | 4.4059 | 6 | 0.05537572 | 0.07807758 | 0.1182128 | 0.3375563 | TAH |  | 2 | 45 | 6.25
181 | TAH-PVL-co-PAVL | 0 | 32000 | 0.15 | 295 | 13.63 | 1.25 | 0.4042 | 91.18541 | 0.5 | 532.649 | 99.13 | 8 | 4.4059 | 7 | 0.05537572 | 0.07807758 | 0.1182128 | 0.4016832 | TAH |  | 2 | 45 | 6.25
181 | TAH-PVL-co-PAVL | 0 | 32000 | 0.15 | 295 | 13.63 | 1.25 | 0.4042 | 91.18541 | 0.5 | 532.649 | 99.13 | 8 | 4.4059 | 8 | 0.05537572 | 0.07807758 | 0.1182128 | 0.4400138 | TAH |  | 2 | 45 | 6.25
181 | TAH-PVL-co-PAVL | 0 | 32000 | 0.15 | 295 | 13.63 | 1.25 | 0.4042 | 91.18541 | 0.5 | 532.649 | 99.13 | 8 | 4.4059 | 9 | 0.05537572 | 0.07807758 | 0.1182128 | 0.4664156 | TAH |  | 2 | 45 | 6.25
181 | TAH-PVL-co-PAVL | 0 | 32000 | 0.15 | 295 | 13.63 | 1.25 | 0.4042 | 91.18541 | 0.5 | 532.649 | 99.13 | 8 | 4.4059 | 10 | 0.05537572 | 0.07807758 | 0.1182128 | 0.4985499 | TAH |  | 2 | 45 | 6.25
181 | TAH-PVL-co-PAVL | 0 | 32000 | 0.15 | 295 | 13.63 | 1.25 | 0.4042 | 91.18541 | 0.5 | 532.649 | 99.13 | 8 | 4.4059 | 11 | 0.05537572 | 0.07807758 | 0.1182128 | 0.5418341 | TAH |  | 2 | 45 | 6.25
181 | TAH-PVL-co-PAVL | 0 | 32000 | 0.15 | 295 | 13.63 | 1.25 | 0.4042 | 91.18541 | 0.5 | 532.649 | 99.13 | 8 | 4.4059 | 12 | 0.05537572 | 0.07807758 | 0.1182128 | 0.5808624 | TAH |  | 2 | 45 | 6.25
181 | TAH-PVL-co-PAVL | 0 | 32000 | 0.15 | 295 | 13.63 | 1.25 | 0.4042 | 91.18541 | 0.5 | 532.649 | 99.13 | 8 | 4.4059 | 13 | 0.05537572 | 0.07807758 | 0.1182128 | 0.6242049 | TAH |  | 2 | 45 | 6.25
181 | TAH-PVL-co-PAVL | 0 | 32000 | 0.15 | 295 | 13.63 | 1.25 | 0.4042 | 91.18541 | 0.5 | 532.649 | 99.13 | 8 | 4.4059 | 14 | 0.05537572 | 0.07807758 | 0.1182128 | 0.6690049 | TAH |  | 2 | 45 | 6.25
181 | TAH-PVL-co-PAVL | 0 | 32000 | 0.15 | 295 | 13.63 | 1.25 | 0.4042 | 91.18541 | 0.5 | 532.649 | 99.13 | 8 | 4.4059 | 15 | 0.05537572 | 0.07807758 | 0.1182128 | 0.7305369 | TAH |  | 2 | 45 | 6.25
181 | TAH-PVL-co-PAVL | 0 | 32000 | 0.15 | 295 | 13.63 | 1.25 | 0.4042 | 91.18541 | 0.5 | 532.649 | 99.13 | 8 | 4.4059 | 16 | 0.05537572 | 0.07807758 | 0.1182128 | 0.7326032 | TAH |  | 2 | 45 | 6.25
181 | TAH-PVL-co-PAVL | 0 | 32000 | 0.15 | 295 | 13.63 | 1.25 | 0.4042 | 91.18541 | 0.5 | 532.649 | 99.13 | 8 | 4.4059 | 17 | 0.05537572 | 0.07807758 | 0.1182128 | 0.7631781 | TAH |  | 2 | 45 | 6.25
181 | TAH-PVL-co-PAVL | 0 | 32000 | 0.15 | 295 | 13.63 | 1.25 | 0.4042 | 91.18541 | 0.5 | 532.649 | 99.13 | 8 | 4.4059 | 18 | 0.05537572 | 0.07807758 | 0.1182128 | 0.7996996 | TAH |  | 2 | 45 | 6.25
181 | TAH-PVL-co-PAVL | 0 | 32000 | 0.15 | 295 | 13.63 | 1.25 | 0.4042 | 91.18541 | 0.5 | 532.649 | 99.13 | 8 | 4.4059 | 19 | 0.05537572 | 0.07807758 | 0.1182128 | 0.8323149 | TAH |  | 2 | 45 | 6.25
181 | TAH-PVL-co-PAVL | 0 | 32000 | 0.15 | 295 | 13.63 | 1.25 | 0.4042 | 91.18541 | 0.5 | 532.649 | 99.13 | 8 | 4.4059 | 20 | 0.05537572 | 0.07807758 | 0.1182128 | 0.860791 | TAH |  | 2 | 45 | 6.25
181 | TAH-PVL-co-PAVL | 0 | 32000 | 0.15 | 295 | 13.63 | 1.25 | 0.4042 | 91.18541 | 0.5 | 532.649 | 99.13 | 8 | 4.4059 | 21 | 0.05537572 | 0.07807758 | 0.1182128 | 0.8865853 | TAH |  | 2 | 45 | 6.25
181 | TAH-PVL-co-PAVL | 0 | 32000 | 0.15 | 295 | 13.63 | 1.25 | 0.4042 | 91.18541 | 0.5 | 532.649 | 99.13 | 8 | 4.4059 | 22 | 0.05537572 | 0.07807758 | 0.1182128 | 0.9008644 | TAH |  | 2 | 45 | 6.25
181 | TAH-PVL-co-PAVL | 0 | 32000 | 0.15 | 295 | 13.63 | 1.25 | 0.4042 | 91.18541 | 0.5 | 532.649 | 99.13 | 8 | 4.4059 | 23 | 0.05537572 | 0.07807758 | 0.1182128 | 0.9072342 | TAH |  | 2 | 45 | 6.25
181 | TAH-PVL-co-PAVL | 0 | 32000 | 0.15 | 295 | 13.63 | 1.25 | 0.4042 | 91.18541 | 0.5 | 532.649 | 99.13 | 8 | 4.4059 | 24 | 0.05537572 | 0.07807758 | 0.1182128 | 0.9210189 | TAH |  | 2 | 45 | 6.25
181 | TAH-PVL-co-PAVL | 0 | 32000 | 0.15 | 295 | 13.63 | 1.25 | 0.4042 | 91.18541 | 0.5 | 532.649 | 99.13 | 8 | 4.4059 | 25 | 0.05537572 | 0.07807758 | 0.1182128 | 0.9336249 | TAH |  | 2 | 45 | 6.25
181 | TAH-PVL-co-PAVL | 0 | 32000 | 0.15 | 295 | 13.63 | 1.25 | 0.4042 | 91.18541 | 0.5 | 532.649 | 99.13 | 8 | 4.4059 | 26 | 0.05537572 | 0.07807758 | 0.1182128 | 0.9492348 | TAH |  | 2 | 45 | 6.25
181 | TAH-PVL-co-PAVL | 0 | 32000 | 0.15 | 295 | 13.63 | 1.25 | 0.4042 | 91.18541 | 0.5 | 532.649 | 99.13 | 8 | 4.4059 | 27 | 0.05537572 | 0.07807758 | 0.1182128 | 0.9651489 | TAH |  | 2 | 45 | 6.25
181 | TAH-PVL-co-PAVL | 0 | 32000 | 0.15 | 295 | 13.63 | 1.25 | 0.4042 | 91.18541 | 0.5 | 532.649 | 99.13 | 8 | 4.4059 | 28 | 0.05537572 | 0.07807758 | 0.1182128 | 0.9926606 | TAH |  | 2 | 45 | 6.25
181 | TAH-PVL-co-PAVL | 0 | 32000 | 0.15 | 295 | 13.63 | 1.25 | 0.4042 | 91.18541 | 0.5 | 532.649 | 99.13 | 8 | 4.4059 | 29 | 0.05537572 | 0.07807758 | 0.1182128 | 0.9970151 | TAH |  | 2 | 45 | 6.25
181 | TAH-PVL-co-PAVL | 0 | 32000 | 0.15 | 295 | 13.63 | 1.25 | 0.4042 | 91.18541 | 0.5 | 532.649 | 99.13 | 8 | 4.4059 | 30 | 0.05537572 | 0.07807758 | 0.1182128 | 1.010229 | TAH |  | 2 | 45 | 6.25
7 | THC-PCL | 0 | 42500 | 0 | 200 | 9.34 | 0.1 | 0.0779586 | 120 | 0.1 | 314.469 | 29.46 | 2 | 5.7358 | 0 | 0.1254486 | 0.1978072 | 0.3260564 | 0 | THC | CCCCCC1=CC(=C2C3C=C(CCC3C(OC2=C1)(C)C)C)O | 2 | 45 | 4.705882
7 | THC-PCL | 0 | 42500 | 0 | 200 | 9.34 | 0.1 | 0.0779586 | 120 | 0.1 | 314.469 | 29.46 | 2 | 5.7358 | 0.03976143 | 0.1254486 | 0.1978072 | 0.3260564 | 0.1066667 | THC | CCCCCC1=CC(=C2C3C=C(CCC3C(OC2=C1)(C)C)C)O | 2 | 45 | 4.705882
7 | THC-PCL | 0 | 42500 | 0 | 200 | 9.34 | 0.1 | 0.0779586 | 120 | 0.1 | 314.469 | 29.46 | 2 | 5.7358 | 0.9940358 | 0.1254486 | 0.1978072 | 0.3260564 | 0.3333333 | THC | CCCCCC1=CC(=C2C3C=C(CCC3C(OC2=C1)(C)C)C)O | 2 | 45 | 4.705882
7 | THC-PCL | 0 | 42500 | 0 | 200 | 9.34 | 0.1 | 0.0779586 | 120 | 0.1 | 314.469 | 29.46 | 2 | 5.7358 | 1.94831 | 0.1254486 | 0.1978072 | 0.3260564 | 0.4977778 | THC | CCCCCC1=CC(=C2C3C=C(CCC3C(OC2=C1)(C)C)C)O | 2 | 45 | 4.705882
7 | THC-PCL | 0 | 42500 | 0 | 200 | 9.34 | 0.1 | 0.0779586 | 120 | 0.1 | 314.469 | 29.46 | 2 | 5.7358 | 2.982107 | 0.1254486 | 0.1978072 | 0.3260564 | 0.6222222 | THC | CCCCCC1=CC(=C2C3C=C(CCC3C(OC2=C1)(C)C)C)O | 2 | 45 | 4.705882
7 | THC-PCL | 0 | 42500 | 0 | 200 | 9.34 | 0.1 | 0.0779586 | 120 | 0.1 | 314.469 | 29.46 | 2 | 5.7358 | 5.00994 | 0.1254486 | 0.1978072 | 0.3260564 | 0.7244444 | THC | CCCCCC1=CC(=C2C3C=C(CCC3C(OC2=C1)(C)C)C)O | 2 | 45 | 4.705882
7 | THC-PCL | 0 | 42500 | 0 | 200 | 9.34 | 0.1 | 0.0779586 | 120 | 0.1 | 314.469 | 29.46 | 2 | 5.7358 | 6.998012 | 0.1254486 | 0.1978072 | 0.3260564 | 0.7822222 | THC | CCCCCC1=CC(=C2C3C=C(CCC3C(OC2=C1)(C)C)C)O | 2 | 45 | 4.705882
7 | THC-PCL | 0 | 42500 | 0 | 200 | 9.34 | 0.1 | 0.0779586 | 120 | 0.1 | 314.469 | 29.46 | 2 | 5.7358 | 10.01988 | 0.1254486 | 0.1978072 | 0.3260564 | 0.8488889 | THC | CCCCCC1=CC(=C2C3C=C(CCC3C(OC2=C1)(C)C)C)O | 2 | 45 | 4.705882
7 | THC-PCL | 0 | 42500 | 0 | 200 | 9.34 | 0.1 | 0.0779586 | 120 | 0.1 | 314.469 | 29.46 | 2 | 5.7358 | 12.96223 | 0.1254486 | 0.1978072 | 0.3260564 | 0.8844444 | THC | CCCCCC1=CC(=C2C3C=C(CCC3C(OC2=C1)(C)C)C)O | 2 | 45 | 4.705882
7 | THC-PCL | 0 | 42500 | 0 | 200 | 9.34 | 0.1 | 0.0779586 | 120 | 0.1 | 314.469 | 29.46 | 2 | 5.7358 | 17.97217 | 0.1254486 | 0.1978072 | 0.3260564 | 0.9022222 | THC | CCCCCC1=CC(=C2C3C=C(CCC3C(OC2=C1)(C)C)C)O | 2 | 45 | 4.705882
106 | TMZ-PLGA | 3 | 20000 | 0 | 212 | 10.46 | 0.05 | 0.040615 | 97.56098 | 0 | 194.154 | 108.17 | 8 | -2.0781 | 0 | 0.04072807 | 0.04852729 | 0.06382731 | 0 | TMZ | CN1C(=O)N2C=NC(=C2N=N1)C(=O)N | 2.03 | 45 | 10
106 | TMZ-PLGA | 3 | 20000 | 0 | 212 | 10.46 | 0.05 | 0.040615 | 97.56098 | 0 | 194.154 | 108.17 | 8 | -2.0781 | 0.0976862 | 0.04072807 | 0.04852729 | 0.06382731 | 0.00861016 | TMZ | CN1C(=O)N2C=NC(=C2N=N1)C(=O)N | 2.03 | 45 | 10
106 | TMZ-PLGA | 3 | 20000 | 0 | 212 | 10.46 | 0.05 | 0.040615 | 97.56098 | 0 | 194.154 | 108.17 | 8 | -2.0781 | 0.981872 | 0.04072807 | 0.04852729 | 0.06382731 | 0.137825 | TMZ | CN1C(=O)N2C=NC(=C2N=N1)C(=O)N | 2.03 | 45 | 10
106 | TMZ-PLGA | 3 | 20000 | 0 | 212 | 10.46 | 0.05 | 0.040615 | 97.56098 | 0 | 194.154 | 108.17 | 8 | -2.0781 | 6.9925 | 0.04072807 | 0.04852729 | 0.06382731 | 0.197522 | TMZ | CN1C(=O)N2C=NC(=C2N=N1)C(=O)N | 2.03 | 45 | 10
106 | TMZ-PLGA | 3 | 20000 | 0 | 212 | 10.46 | 0.05 | 0.040615 | 97.56098 | 0 | 194.154 | 108.17 | 8 | -2.0781 | 13.9783 | 0.04072807 | 0.04852729 | 0.06382731 | 0.32608 | TMZ | CN1C(=O)N2C=NC(=C2N=N1)C(=O)N | 2.03 | 45 | 10
106 | TMZ-PLGA | 3 | 20000 | 0 | 212 | 10.46 | 0.05 | 0.040615 | 97.56098 | 0 | 194.154 | 108.17 | 8 | -2.0781 | 20.9867 | 0.04072807 | 0.04852729 | 0.06382731 | 0.687394 | TMZ | CN1C(=O)N2C=NC(=C2N=N1)C(=O)N | 2.03 | 45 | 10
106 | TMZ-PLGA | 3 | 20000 | 0 | 212 | 10.46 | 0.05 | 0.040615 | 97.56098 | 0 | 194.154 | 108.17 | 8 | -2.0781 | 28.0756 | 0.04072807 | 0.04852729 | 0.06382731 | 0.880595 | TMZ | CN1C(=O)N2C=NC(=C2N=N1)C(=O)N | 2.03 | 45 | 10
106 | TMZ-PLGA | 3 | 20000 | 0 | 212 | 10.46 | 0.05 | 0.040615 | 97.56098 | 0 | 194.154 | 108.17 | 8 | -2.0781 | 35.1512 | 0.04072807 | 0.04852729 | 0.06382731 | 0.935867 | TMZ | CN1C(=O)N2C=NC(=C2N=N1)C(=O)N | 2.03 | 45 | 10
107 | TMZ-PLGA | 3 | 20000 | 0 | 212 | 10.46 | 0.1 | 0.08469 | 95.84665 | 0 | 194.154 | 108.17 | 8 | -2.0781 | 0 | 0.05791206 | 0.0707994 | 0.09613077 | 0 | TMZ | CN1C(=O)N2C=NC(=C2N=N1)C(=O)N | 2.03 | 45 | 10
107 | TMZ-PLGA | 3 | 20000 | 0 | 212 | 10.46 | 0.1 | 0.08469 | 95.84665 | 0 | 194.154 | 108.17 | 8 | -2.0781 | 0.0972688 | 0.05791206 | 0.0707994 | 0.09613077 | 0.00429986 | TMZ | CN1C(=O)N2C=NC(=C2N=N1)C(=O)N | 2.03 | 45 | 10
107 | TMZ-PLGA | 3 | 20000 | 0 | 212 | 10.46 | 0.1 | 0.08469 | 95.84665 | 0 | 194.154 | 108.17 | 8 | -2.0781 | 1.08624 | 0.05791206 | 0.0707994 | 0.09613077 | 0.2154 | TMZ | CN1C(=O)N2C=NC(=C2N=N1)C(=O)N | 2.03 | 45 | 10
107 | TMZ-PLGA | 3 | 20000 | 0 | 212 | 10.46 | 0.1 | 0.08469 | 95.84665 | 0 | 194.154 | 108.17 | 8 | -2.0781 | 7.0046 | 0.05791206 | 0.0707994 | 0.09613077 | 0.322521 | TMZ | CN1C(=O)N2C=NC(=C2N=N1)C(=O)N | 2.03 | 45 | 10
107 | TMZ-PLGA | 3 | 20000 | 0 | 212 | 10.46 | 0.1 | 0.08469 | 95.84665 | 0 | 194.154 | 108.17 | 8 | -2.0781 | 14.0004 | 0.05791206 | 0.0707994 | 0.09613077 | 0.554526 | TMZ | CN1C(=O)N2C=NC(=C2N=N1)C(=O)N | 2.03 | 45 | 10
107 | TMZ-PLGA | 3 | 20000 | 0 | 212 | 10.46 | 0.1 | 0.08469 | 95.84665 | 0 | 194.154 | 108.17 | 8 | -2.0781 | 21.0906 | 0.05791206 | 0.0707994 | 0.09613077 | 0.760658 | TMZ | CN1C(=O)N2C=NC(=C2N=N1)C(=O)N | 2.03 | 45 | 10
107 | TMZ-PLGA | 3 | 20000 | 0 | 212 | 10.46 | 0.1 | 0.08469 | 95.84665 | 0 | 194.154 | 108.17 | 8 | -2.0781 | 28.0819 | 0.05791206 | 0.0707994 | 0.09613077 | 0.94525 | TMZ | CN1C(=O)N2C=NC(=C2N=N1)C(=O)N | 2.03 | 45 | 10
107 | TMZ-PLGA | 3 | 20000 | 0 | 212 | 10.46 | 0.1 | 0.08469 | 95.84665 | 0 | 194.154 | 108.17 | 8 | -2.0781 | 35.1537 | 0.05791206 | 0.0707994 | 0.09613077 | 0.961729 | TMZ | CN1C(=O)N2C=NC(=C2N=N1)C(=O)N | 2.03 | 45 | 10
108 | TMZ-PLGA | 3 | 20000 | 0 | 212 | 10.46 | 0.2 | 0.16088 | 92.44992 | 0 | 194.154 | 108.17 | 8 | -2.0781 | 0 | 0.09351985 | 0.1140727 | 0.153914 | 0 | TMZ | CN1C(=O)N2C=NC(=C2N=N1)C(=O)N | 2.03 | 45 | 10
108 | TMZ-PLGA | 3 | 20000 | 0 | 212 | 10.46 | 0.2 | 0.16088 | 92.44992 | 0 | 194.154 | 108.17 | 8 | -2.0781 | 0.0972688 | 0.09351985 | 0.1140727 | 0.153914 | 0.00429986 | TMZ | CN1C(=O)N2C=NC(=C2N=N1)C(=O)N | 2.03 | 45 | 10
108 | TMZ-PLGA | 3 | 20000 | 0 | 212 | 10.46 | 0.2 | 0.16088 | 92.44992 | 0 | 194.154 | 108.17 | 8 | -2.0781 | 0.903389 | 0.09351985 | 0.1140727 | 0.153914 | 0.327489 | TMZ | CN1C(=O)N2C=NC(=C2N=N1)C(=O)N | 2.03 | 45 | 10
108 | TMZ-PLGA | 3 | 20000 | 0 | 212 | 10.46 | 0.2 | 0.16088 | 92.44992 | 0 | 194.154 | 108.17 | 8 | -2.0781 | 6.92069 | 0.09351985 | 0.1140727 | 0.153914 | 0.456151 | TMZ | CN1C(=O)N2C=NC(=C2N=N1)C(=O)N | 2.03 | 45 | 10
108 | TMZ-PLGA | 3 | 20000 | 0 | 212 | 10.46 | 0.2 | 0.16088 | 92.44992 | 0 | 194.154 | 108.17 | 8 | -2.0781 | 14.1023 | 0.09351985 | 0.1140727 | 0.153914 | 0.606239 | TMZ | CN1C(=O)N2C=NC(=C2N=N1)C(=O)N | 2.03 | 45 | 10
108 | TMZ-PLGA | 3 | 20000 | 0 | 212 | 10.46 | 0.2 | 0.16088 | 92.44992 | 0 | 194.154 | 108.17 | 8 | -2.0781 | 21.0956 | 0.09351985 | 0.1140727 | 0.153914 | 0.812382 | TMZ | CN1C(=O)N2C=NC(=C2N=N1)C(=O)N | 2.03 | 45 | 10
108 | TMZ-PLGA | 3 | 20000 | 0 | 212 | 10.46 | 0.2 | 0.16088 | 92.44992 | 0 | 194.154 | 108.17 | 8 | -2.0781 | 27.9863 | 0.09351985 | 0.1140727 | 0.153914 | 0.958191 | TMZ | CN1C(=O)N2C=NC(=C2N=N1)C(=O)N | 2.03 | 45 | 10
108 | TMZ-PLGA | 3 | 20000 | 0 | 212 | 10.46 | 0.2 | 0.16088 | 92.44992 | 0 | 194.154 | 108.17 | 8 | -2.0781 | 35.0581 | 0.09351985 | 0.1140727 | 0.153914 | 0.97467 | TMZ | CN1C(=O)N2C=NC(=C2N=N1)C(=O)N | 2.03 | 45 | 10
86 | TTD-PLGA | 1 | 28000 | 0 | 206 | 10.28 | 0.1 | 0.0614 | 96.40103 | 0.01 | 325.496 | 23.47 | 2 | 5.34142 | 0 | 0.006895622 | 0.01571803 | 0.03509417 | 0 | TTD |  | 2.01 | 45 | 7.142857
86 | TTD-PLGA | 1 | 28000 | 0 | 206 | 10.28 | 0.1 | 0.0614 | 96.40103 | 0.01 | 325.496 | 23.47 | 2 | 5.34142 | 0.370551 | 0.006895622 | 0.01571803 | 0.03509417 | 0.0138162 | TTD |  | 2.01 | 45 | 7.142857
86 | TTD-PLGA | 1 | 28000 | 0 | 206 | 10.28 | 0.1 | 0.0614 | 96.40103 | 0.01 | 325.496 | 23.47 | 2 | 5.34142 | 0.801555 | 0.006895622 | 0.01571803 | 0.03509417 | 0.0193166 | TTD |  | 2.01 | 45 | 7.142857
86 | TTD-PLGA | 1 | 28000 | 0 | 206 | 10.28 | 0.1 | 0.0614 | 96.40103 | 0.01 | 325.496 | 23.47 | 2 | 5.34142 | 1.73015 | 0.006895622 | 0.01571803 | 0.03509417 | 0.0718624 | TTD |  | 2.01 | 45 | 7.142857
86 | TTD-PLGA | 1 | 28000 | 0 | 206 | 10.28 | 0.1 | 0.0614 | 96.40103 | 0.01 | 325.496 | 23.47 | 2 | 5.34142 | 3.71062 | 0.006895622 | 0.01571803 | 0.03509417 | 0.179713 | TTD |  | 2.01 | 45 | 7.142857
86 | TTD-PLGA | 1 | 28000 | 0 | 206 | 10.28 | 0.1 | 0.0614 | 96.40103 | 0.01 | 325.496 | 23.47 | 2 | 5.34142 | 5.74882 | 0.006895622 | 0.01571803 | 0.03509417 | 0.257087 | TTD |  | 2.01 | 45 | 7.142857
86 | TTD-PLGA | 1 | 28000 | 0 | 206 | 10.28 | 0.1 | 0.0614 | 96.40103 | 0.01 | 325.496 | 23.47 | 2 | 5.34142 | 7.78634 | 0.006895622 | 0.01571803 | 0.03509417 | 0.328921 | TTD |  | 2.01 | 45 | 7.142857
86 | TTD-PLGA | 1 | 28000 | 0 | 206 | 10.28 | 0.1 | 0.0614 | 96.40103 | 0.01 | 325.496 | 23.47 | 2 | 5.34142 | 9.88806 | 0.006895622 | 0.01571803 | 0.03509417 | 0.42291 | TTD |  | 2.01 | 45 | 7.142857
86 | TTD-PLGA | 1 | 28000 | 0 | 206 | 10.28 | 0.1 | 0.0614 | 96.40103 | 0.01 | 325.496 | 23.47 | 2 | 5.34142 | 11.8709 | 0.006895622 | 0.01571803 | 0.03509417 | 0.55015 | TTD |  | 2.01 | 45 | 7.142857
86 | TTD-PLGA | 1 | 28000 | 0 | 206 | 10.28 | 0.1 | 0.0614 | 96.40103 | 0.01 | 325.496 | 23.47 | 2 | 5.34142 | 13.8487 | 0.006895622 | 0.01571803 | 0.03509417 | 0.63584 | TTD |  | 2.01 | 45 | 7.142857
86 | TTD-PLGA | 1 | 28000 | 0 | 206 | 10.28 | 0.1 | 0.0614 | 96.40103 | 0.01 | 325.496 | 23.47 | 2 | 5.34142 | 15.8893 | 0.006895622 | 0.01571803 | 0.03509417 | 0.732605 | TTD |  | 2.01 | 45 | 7.142857
86 | TTD-PLGA | 1 | 28000 | 0 | 206 | 10.28 | 0.1 | 0.0614 | 96.40103 | 0.01 | 325.496 | 23.47 | 2 | 5.34142 | 17.9893 | 0.006895622 | 0.01571803 | 0.03509417 | 0.812743 | TTD |  | 2.01 | 45 | 7.142857
86 | TTD-PLGA | 1 | 28000 | 0 | 206 | 10.28 | 0.1 | 0.0614 | 96.40103 | 0.01 | 325.496 | 23.47 | 2 | 5.34142 | 20.0247 | 0.006895622 | 0.01571803 | 0.03509417 | 0.867957 | TTD |  | 2.01 | 45 | 7.142857
86 | TTD-PLGA | 1 | 28000 | 0 | 206 | 10.28 | 0.1 | 0.0614 | 96.40103 | 0.01 | 325.496 | 23.47 | 2 | 5.34142 | 21.9977 | 0.006895622 | 0.01571803 | 0.03509417 | 0.914866 | TTD |  | 2.01 | 45 | 7.142857
86 | TTD-PLGA | 1 | 28000 | 0 | 206 | 10.28 | 0.1 | 0.0614 | 96.40103 | 0.01 | 325.496 | 23.47 | 2 | 5.34142 | 24.0926 | 0.006895622 | 0.01571803 | 0.03509417 | 0.953454 | TTD |  | 2.01 | 45 | 7.142857
86 | TTD-PLGA | 1 | 28000 | 0 | 206 | 10.28 | 0.1 | 0.0614 | 96.40103 | 0.01 | 325.496 | 23.47 | 2 | 5.34142 | 26.1852 | 0.006895622 | 0.01571803 | 0.03509417 | 0.972651 | TTD |  | 2.01 | 45 | 7.142857
86 | TTD-PLGA | 1 | 28000 | 0 | 206 | 10.28 | 0.1 | 0.0614 | 96.40103 | 0.01 | 325.496 | 23.47 | 2 | 5.34142 | 28.153 | 0.006895622 | 0.01571803 | 0.03509417 | 0.97801 | TTD |  | 2.01 | 45 | 7.142857
87 | TTD-PLGA | 1 | 28000 | 0 | 206 | 10.28 | 0.1 | 0.0636 | 94.33962 | 0.01 | 325.496 | 23.47 | 2 | 5.34142 | 0 | 0.01108756 | 0.01505173 | 0.02523539 | 0 | TTD |  | 2.01 | 45 | 7.142857
87 | TTD-PLGA | 1 | 28000 | 0 | 206 | 10.28 | 0.1 | 0.0636 | 94.33962 | 0.01 | 325.496 | 23.47 | 2 | 5.34142 | 0.370892 | 0.01108756 | 0.01505173 | 0.02523539 | 0.0165863 | TTD |  | 2.01 | 45 | 7.142857
87 | TTD-PLGA | 1 | 28000 | 0 | 206 | 10.28 | 0.1 | 0.0636 | 94.33962 | 0.01 | 325.496 | 23.47 | 2 | 5.34142 | 0.741443 | 0.01108756 | 0.01505173 | 0.02523539 | 0.0304025 | TTD |  | 2.01 | 45 | 7.142857
87 | TTD-PLGA | 1 | 28000 | 0 | 206 | 10.28 | 0.1 | 0.0636 | 94.33962 | 0.01 | 325.496 | 23.47 | 2 | 5.34142 | 1.84935 | 0.01108756 | 0.01505173 | 0.02523539 | 0.0413805 | TTD |  | 2.01 | 45 | 7.142857
87 | TTD-PLGA | 1 | 28000 | 0 | 206 | 10.28 | 0.1 | 0.0636 | 94.33962 | 0.01 | 325.496 | 23.47 | 2 | 5.34142 | 3.8288 | 0.01108756 | 0.01505173 | 0.02523539 | 0.140921 | TTD |  | 2.01 | 45 | 7.142857
87 | TTD-PLGA | 1 | 28000 | 0 | 206 | 10.28 | 0.1 | 0.0636 | 94.33962 | 0.01 | 325.496 | 23.47 | 2 | 5.34142 | 5.80825 | 0.01108756 | 0.01505173 | 0.02523539 | 0.240461 | TTD |  | 2.01 | 45 | 7.142857
87 | TTD-PLGA | 1 | 28000 | 0 | 206 | 10.28 | 0.1 | 0.0636 | 94.33962 | 0.01 | 325.496 | 23.47 | 2 | 5.34142 | 7.79077 | 0.01108756 | 0.01505173 | 0.02523539 | 0.364932 | TTD |  | 2.01 | 45 | 7.142857
87 | TTD-PLGA | 1 | 28000 | 0 | 206 | 10.28 | 0.1 | 0.0636 | 94.33962 | 0.01 | 325.496 | 23.47 | 2 | 5.34142 | 9.89385 | 0.01108756 | 0.01505173 | 0.02523539 | 0.470001 | TTD |  | 2.01 | 45 | 7.142857
87 | TTD-PLGA | 1 | 28000 | 0 | 206 | 10.28 | 0.1 | 0.0636 | 94.33962 | 0.01 | 325.496 | 23.47 | 2 | 5.34142 | 11.8771 | 0.01108756 | 0.01505173 | 0.02523539 | 0.600011 | TTD |  | 2.01 | 45 | 7.142857
87 | TTD-PLGA | 1 | 28000 | 0 | 206 | 10.28 | 0.1 | 0.0636 | 94.33962 | 0.01 | 325.496 | 23.47 | 2 | 5.34142 | 13.9774 | 0.01108756 | 0.01505173 | 0.02523539 | 0.68292 | TTD |  | 2.01 | 45 | 7.142857
87 | TTD-PLGA | 1 | 28000 | 0 | 206 | 10.28 | 0.1 | 0.0636 | 94.33962 | 0.01 | 325.496 | 23.47 | 2 | 5.34142 | 15.9555 | 0.01108756 | 0.01505173 | 0.02523539 | 0.77138 | TTD |  | 2.01 | 45 | 7.142857
87 | TTD-PLGA | 1 | 28000 | 0 | 206 | 10.28 | 0.1 | 0.0636 | 94.33962 | 0.01 | 325.496 | 23.47 | 2 | 5.34142 | 17.993 | 0.01108756 | 0.01505173 | 0.02523539 | 0.843214 | TTD |  | 2.01 | 45 | 7.142857
87 | TTD-PLGA | 1 | 28000 | 0 | 206 | 10.28 | 0.1 | 0.0636 | 94.33962 | 0.01 | 325.496 | 23.47 | 2 | 5.34142 | 20.0275 | 0.01108756 | 0.01505173 | 0.02523539 | 0.890118 | TTD |  | 2.01 | 45 | 7.142857
87 | TTD-PLGA | 1 | 28000 | 0 | 206 | 10.28 | 0.1 | 0.0636 | 94.33962 | 0.01 | 325.496 | 23.47 | 2 | 5.34142 | 22.0619 | 0.01108756 | 0.01505173 | 0.02523539 | 0.937021 | TTD |  | 2.01 | 45 | 7.142857
87 | TTD-PLGA | 1 | 28000 | 0 | 206 | 10.28 | 0.1 | 0.0636 | 94.33962 | 0.01 | 325.496 | 23.47 | 2 | 5.34142 | 24.1548 | 0.01108756 | 0.01505173 | 0.02523539 | 0.958988 | TTD |  | 2.01 | 45 | 7.142857
87 | TTD-PLGA | 1 | 28000 | 0 | 206 | 10.28 | 0.1 | 0.0636 | 94.33962 | 0.01 | 325.496 | 23.47 | 2 | 5.34142 | 26.1858 | 0.01108756 | 0.01505173 | 0.02523539 | 0.978192 | TTD |  | 2.01 | 45 | 7.142857
87 | TTD-PLGA | 1 | 28000 | 0 | 206 | 10.28 | 0.1 | 0.0636 | 94.33962 | 0.01 | 325.496 | 23.47 | 2 | 5.34142 | 28.1534 | 0.01108756 | 0.01505173 | 0.02523539 | 0.98078 | TTD |  | 2.01 | 45 | 7.142857
88 | TTD-PLGA | 1 | 28000 | 0 | 206 | 10.28 | 0.1 | 0.039 | 74.03751 | 0.01 | 325.496 | 23.47 | 2 | 5.34142 | 0 | 0.009433843 | 0.0159217 | 0.03041406 | 0 | TTD |  | 2.01 | 45 | 7.142857
88 | TTD-PLGA | 1 | 28000 | 0 | 206 | 10.28 | 0.1 | 0.039 | 74.03751 | 0.01 | 325.496 | 23.47 | 2 | 5.34142 | 0.123209 | 0.009433843 | 0.0159217 | 0.03041406 | 0.00276637 | TTD |  | 2.01 | 45 | 7.142857
88 | TTD-PLGA | 1 | 28000 | 0 | 206 | 10.28 | 0.1 | 0.039 | 74.03751 | 0.01 | 325.496 | 23.47 | 2 | 5.34142 | 0.80469 | 0.009433843 | 0.0159217 | 0.03041406 | 0.0388144 | TTD |  | 2.01 | 45 | 7.142857
88 | TTD-PLGA | 1 | 28000 | 0 | 206 | 10.28 | 0.1 | 0.039 | 74.03751 | 0.01 | 325.496 | 23.47 | 2 | 5.34142 | 1.97338 | 0.009433843 | 0.0159217 | 0.03041406 | 0.0553728 | TTD |  | 2.01 | 45 | 7.142857
88 | TTD-PLGA | 1 | 28000 | 0 | 206 | 10.28 | 0.1 | 0.039 | 74.03751 | 0.01 | 325.496 | 23.47 | 2 | 5.34142 | 3.83173 | 0.009433843 | 0.0159217 | 0.03041406 | 0.152423 | TTD |  | 2.01 | 45 | 7.142857
88 | TTD-PLGA | 1 | 28000 | 0 | 206 | 10.28 | 0.1 | 0.039 | 74.03751 | 0.01 | 325.496 | 23.47 | 2 | 5.34142 | 5.87669 | 0.009433843 | 0.0159217 | 0.03041406 | 0.263345 | TTD |  | 2.01 | 45 | 7.142857
88 | TTD-PLGA | 1 | 28000 | 0 | 206 | 10.28 | 0.1 | 0.039 | 74.03751 | 0.01 | 325.496 | 23.47 | 2 | 5.34142 | 7.98504 | 0.009433843 | 0.0159217 | 0.03041406 | 0.385372 | TTD |  | 2.01 | 45 | 7.142857
88 | TTD-PLGA | 1 | 28000 | 0 | 206 | 10.28 | 0.1 | 0.039 | 74.03751 | 0.01 | 325.496 | 23.47 | 2 | 5.34142 | 9.96609 | 0.009433843 | 0.0159217 | 0.03041406 | 0.482411 | TTD |  | 2.01 | 45 | 7.142857
88 | TTD-PLGA | 1 | 28000 | 0 | 206 | 10.28 | 0.1 | 0.039 | 74.03751 | 0.01 | 325.496 | 23.47 | 2 | 5.34142 | 12.1337 | 0.009433843 | 0.0159217 | 0.03041406 | 0.593321 | TTD |  | 2.01 | 45 | 7.142857
88 | TTD-PLGA | 1 | 28000 | 0 | 206 | 10.28 | 0.1 | 0.039 | 74.03751 | 0.01 | 325.496 | 23.47 | 2 | 5.34142 | 14.0468 | 0.009433843 | 0.0159217 | 0.03041406 | 0.654255 | TTD |  | 2.01 | 45 | 7.142857
88 | TTD-PLGA | 1 | 28000 | 0 | 206 | 10.28 | 0.1 | 0.039 | 74.03751 | 0.01 | 325.496 | 23.47 | 2 | 5.34142 | 16.1495 | 0.009433843 | 0.0159217 | 0.03041406 | 0.745727 | TTD |  | 2.01 | 45 | 7.142857
88 | TTD-PLGA | 1 | 28000 | 0 | 206 | 10.28 | 0.1 | 0.039 | 74.03751 | 0.01 | 325.496 | 23.47 | 2 | 5.34142 | 18.1868 | 0.009433843 | 0.0159217 | 0.03041406 | 0.814983 | TTD |  | 2.01 | 45 | 7.142857
88 | TTD-PLGA | 1 | 28000 | 0 | 206 | 10.28 | 0.1 | 0.039 | 74.03751 | 0.01 | 325.496 | 23.47 | 2 | 5.34142 | 20.2231 | 0.009433843 | 0.0159217 | 0.03041406 | 0.878683 | TTD |  | 2.01 | 45 | 7.142857
88 | TTD-PLGA | 1 | 28000 | 0 | 206 | 10.28 | 0.1 | 0.039 | 74.03751 | 0.01 | 325.496 | 23.47 | 2 | 5.34142 | 22.0758 | 0.009433843 | 0.0159217 | 0.03041406 | 0.945178 | TTD |  | 2.01 | 45 | 7.142857
88 | TTD-PLGA | 1 | 28000 | 0 | 206 | 10.28 | 0.1 | 0.039 | 74.03751 | 0.01 | 325.496 | 23.47 | 2 | 5.34142 | 24.2271 | 0.009433843 | 0.0159217 | 0.03041406 | 0.967201 | TTD |  | 2.01 | 45 | 7.142857
88 | TTD-PLGA | 1 | 28000 | 0 | 206 | 10.28 | 0.1 | 0.039 | 74.03751 | 0.01 | 325.496 | 23.47 | 2 | 5.34142 | 26.1928 | 0.009433843 | 0.0159217 | 0.03041406 | 0.980908 | TTD |  | 2.01 | 45 | 7.142857
88 | TTD-PLGA | 1 | 28000 | 0 | 206 | 10.28 | 0.1 | 0.039 | 74.03751 | 0.01 | 325.496 | 23.47 | 2 | 5.34142 | 28.2178 | 0.009433843 | 0.0159217 | 0.03041406 | 0.983498 | TTD |  | 2.01 | 45 | 7.142857
89 | TTD-PLGA | 1 | 8300 | 0 | 206 | 10.28 | 0.1 | 0.0576 | 112.2544 | 0.01 | 325.496 | 23.47 | 2 | 5.34142 | 0 | 0.05749551 | 0.08876747 | 0.1481178 | 0 | TTD |  | 2.01 | 45 | 24.09639
89 | TTD-PLGA | 1 | 8300 | 0 | 206 | 10.28 | 0.1 | 0.0576 | 112.2544 | 0.01 | 325.496 | 23.47 | 2 | 5.34142 | 0.130102 | 0.05749551 | 0.08876747 | 0.1481178 | 0.0581597 | TTD |  | 2.01 | 45 | 24.09639
89 | TTD-PLGA | 1 | 8300 | 0 | 206 | 10.28 | 0.1 | 0.0576 | 112.2544 | 0.01 | 325.496 | 23.47 | 2 | 5.34142 | 0.69291 | 0.05749551 | 0.08876747 | 0.1481178 | 0.13567 | TTD |  | 2.01 | 45 | 24.09639
89 | TTD-PLGA | 1 | 8300 | 0 | 206 | 10.28 | 0.1 | 0.0576 | 112.2544 | 0.01 | 325.496 | 23.47 | 2 | 5.34142 | 1.62286 | 0.05749551 | 0.08876747 | 0.1481178 | 0.199296 | TTD |  | 2.01 | 45 | 24.09639
89 | TTD-PLGA | 1 | 8300 | 0 | 206 | 10.28 | 0.1 | 0.0576 | 112.2544 | 0.01 | 325.496 | 23.47 | 2 | 5.34142 | 3.67571 | 0.05749551 | 0.08876747 | 0.1481178 | 0.395782 | TTD |  | 2.01 | 45 | 24.09639
89 | TTD-PLGA | 1 | 8300 | 0 | 206 | 10.28 | 0.1 | 0.0576 | 112.2544 | 0.01 | 325.496 | 23.47 | 2 | 5.34142 | 5.96424 | 0.05749551 | 0.08876747 | 0.1481178 | 0.509145 | TTD |  | 2.01 | 45 | 24.09639
89 | TTD-PLGA | 1 | 8300 | 0 | 206 | 10.28 | 0.1 | 0.0576 | 112.2544 | 0.01 | 325.496 | 23.47 | 2 | 5.34142 | 7.95186 | 0.05749551 | 0.08876747 | 0.1481178 | 0.675166 | TTD |  | 2.01 | 45 | 24.09639
89 | TTD-PLGA | 1 | 8300 | 0 | 206 | 10.28 | 0.1 | 0.0576 | 112.2544 | 0.01 | 325.496 | 23.47 | 2 | 5.34142 | 9.99518 | 0.05749551 | 0.08876747 | 0.1481178 | 0.794091 | TTD |  | 2.01 | 45 | 24.09639
89 | TTD-PLGA | 1 | 8300 | 0 | 206 | 10.28 | 0.1 | 0.0576 | 112.2544 | 0.01 | 325.496 | 23.47 | 2 | 5.34142 | 12.0358 | 0.05749551 | 0.08876747 | 0.1481178 | 0.890855 | TTD |  | 2.01 | 45 | 24.09639
89 | TTD-PLGA | 1 | 8300 | 0 | 206 | 10.28 | 0.1 | 0.0576 | 112.2544 | 0.01 | 325.496 | 23.47 | 2 | 5.34142 | 13.8841 | 0.05749551 | 0.08876747 | 0.1481178 | 0.923926 | TTD |  | 2.01 | 45 | 24.09639
89 | TTD-PLGA | 1 | 8300 | 0 | 206 | 10.28 | 0.1 | 0.0576 | 112.2544 | 0.01 | 325.496 | 23.47 | 2 | 5.34142 | 16.1043 | 0.05749551 | 0.08876747 | 0.1481178 | 0.981892 | TTD |  | 2.01 | 45 | 24.09639
89 | TTD-PLGA | 1 | 8300 | 0 | 206 | 10.28 | 0.1 | 0.0576 | 112.2544 | 0.01 | 325.496 | 23.47 | 2 | 5.34142 | 18.1955 | 0.05749551 | 0.08876747 | 0.1481178 | 0.99001 | TTD |  | 2.01 | 45 | 24.09639
89 | TTD-PLGA | 1 | 8300 | 0 | 206 | 10.28 | 0.1 | 0.0576 | 112.2544 | 0.01 | 325.496 | 23.47 | 2 | 5.34142 | 19.8553 | 0.05749551 | 0.08876747 | 0.1481178 | 0.989856 | TTD |  | 2.01 | 45 | 24.09639
89 | TTD-PLGA | 1 | 8300 | 0 | 206 | 10.28 | 0.1 | 0.0576 | 112.2544 | 0.01 | 325.496 | 23.47 | 2 | 5.34142 | 21.8847 | 0.05749551 | 0.08876747 | 0.1481178 | 0.995209 | TTD |  | 2.01 | 45 | 24.09639
89 | TTD-PLGA | 1 | 8300 | 0 | 206 | 10.28 | 0.1 | 0.0576 | 112.2544 | 0.01 | 325.496 | 23.47 | 2 | 5.34142 | 24.1596 | 0.05749551 | 0.08876747 | 0.1481178 | 0.997769 | TTD |  | 2.01 | 45 | 24.09639
89 | TTD-PLGA | 1 | 8300 | 0 | 206 | 10.28 | 0.1 | 0.0576 | 112.2544 | 0.01 | 325.496 | 23.47 | 2 | 5.34142 | 26.1886 | 0.05749551 | 0.08876747 | 0.1481178 | 1.00035 | TTD |  | 2.01 | 45 | 24.09639
89 | TTD-PLGA | 1 | 8300 | 0 | 206 | 10.28 | 0.1 | 0.0576 | 112.2544 | 0.01 | 325.496 | 23.47 | 2 | 5.34142 | 28.2169 | 0.05749551 | 0.08876747 | 0.1481178 | 0.997395 | TTD |  | 2.01 | 45 | 24.09639